## Sheet1
STT | Layer | BOREHOLE | SAMPLE | DEPTH1 | DEPTH2 | GROUP | DESCRIPTION | GR1 | GR2 | SA6 | SA5 | SA4 | SA3 | SA2 | SA1 | SI2 | SI1 | CL2 | CL1 | LL | PL | PI | LI | MC | DENSITY | SPE_GRAVITY | VOID_RATIO | SAT | TAU025 | TAU050 | TAU075 | TAU100 | TAU150 | TAU200 | TAU300 | FRICTION_ANGLE | COHESION | MODULUS
1 | 1a | BH2 | UD01 | 2 | 2.5 | MH | BỤI DẺO, nâu đen Elastic SILT, dark brown |  |  |  | 0.2 | 0.2 | 0.5 | 2 | 1.7 | 16.1 | 22 | 11.9 | 45.4 | 58.6 | 35.2 | 23.4 | 0.7268733 | 52 | 1.65 | 2.67 | 1.45 | 96 | [9 empty] | #N/A
2 | 1a | BH2 | UD02 | 4 | 4.5 | MH | BỤI DẺO, xám đen Elastic SILT, dark grey | [7 empty] | 1.1 | 10.3 | 23.4 | 14.3 | 50.9 | 70 | 39.1 | 30.9 | 1.242718 | 77.5 | 1.5 | 2.65 | 2.118 | 97 | 12.7 | 13.5 | 15 |  |  |  |  | 238 | 11.4 | 1.36
3 | 1b | BH2 | UD03A | 5.2 | 5.8 | SC | CÁT pha sét, xám nâu Clayey SAND, brownish grey |  | 5.2 | 7.4 | 18.5 | 15.4 | 15.3 | 7.5 | 2.3 | 4.3 | 5.4 | 3.6 | 15.1 | 32.4 | 17.3 | 15.1 | 1.144334 | 18.5 | 2.08 | 2.7 | 0.534 | 94 |  |  |  | 65.3 |  | 89.3 | 137 | 1943 | 25.5 | 8.87
4 | 1c | BH2 | UD03B | 6 | 6.5 | s(CL) | SÉT gầy pha cát, vàng loang lổ xám Sandy lean CLAY, yellow mottled with grey |  |  | 0.8 | 2.3 | 3.6 | 6.7 | 27.2 | 6.9 | 10.7 | 9 | 7.9 | 24.9 | 30.2 | 18.4 | 11.8 | 0.4934692 | 22.6 | 2.01 | 2.71 | 0.652 | 94 |  |  |  | 65.3 |  | 74.3 | 91.3 | 724 | 51 | #N/A
5 | 1b | BH2 | UD04 | 8 | 8.5 | SC | CÁT pha sét, nâu loang lổ xám Clayey SAND, brown mottled with grey |  |  |  |  | 1.3 | 23.3 | 34.2 | 4.9 | 10.4 | 6.4 | 3.4 | 16.1 | 26.1 | 17.4 | 8.7 | 0.6784986 | 23 | 2.02 | 2.7 | 0.646 | 96 | [9 empty] | #N/A
6 | 2 | BH2 | UD05 | 10 | 10.2 | SM | CÁT pha bụi, nâu loang lổ xám Silty SAND, brown mottled with grey |  |  |  |  | 4.8 | 40.5 | 28 | 2.9 | 7.2 | 3.8 | 4.7 | 8.1 |  |  | #N/A | #N/A | 18.7 | 2.08 | 2.68 | 0.531 | 94 | [9 empty] | #N/A
7 | 2 | BH2 | UD06 | 12 | 12.2 | SM | CÁT pha bụi, nâu Silty SAND, brown |  |  | 0.3 | 0.3 | 9.7 | 50.3 | 17.6 | 1.7 | 5.1 | 3.8 | 4.5 | 6.7 |  |  | #N/A | #N/A | 19.8 | 2.03 | 2.67 | 0.58 | 91 |  |  |  | 63.3 |  | 140.2 | 176.7 | 2933 | 13.3 | 22.33
8 | 2 | BH2 | UD07 | 14 | 14.5 | SM | CÁT pha bụi, nâu Silty SAND, brown |  |  |  |  | 2.3 | 31.5 | 40.3 | 2.7 | 5.1 | 6.4 | 4 | 7.7 |  |  | #N/A | #N/A | 19 | 2.05 | 2.68 | 0.558 | 91 | [9 empty] | #N/A
9 | 2 | BH2 | UD08 | 16 | 16.5 | SM | CÁT pha bụi, nâu Silty SAND, brown |  |  |  |  | 12 | 45.3 | 18.9 | 2.3 | 5.5 | 4.8 | 4.7 | 6.5 |  |  | #N/A | #N/A | 19.8 | 2.04 | 2.67 | 0.571 | 93 | [9 empty] | #N/A
10 | 2a | BH2 | UD09 | 18 | 18.2 | SP-SM | CÁT cấp phối kém lẫn bụi, vàng Poorly-graded SAND with silt, yellow |  | 5.1 | 5.4 | 24.2 | 31.4 | 15.5 | 5.6 | 1.1 | 1.4 | 2.9 | 1.8 | 5.6 |  |  | #N/A | #N/A | 15.6 | 2.12 | 2.67 | 0.459 | 91 | [9 empty] | #N/A
11 | 2 | BH2 | UD10 | 20 | 20.5 | SM | CÁT pha bụi, nâu vàng Silty SAND, yellowish brown |  |  |  | 1.7 | 17.1 | 41 | 18.9 | 2.1 | 5.7 | 2.9 | 3.6 | 7 |  |  | #N/A | #N/A | 18.2 | 2.07 | 2.67 | 0.526 | 92 | [9 empty] | #N/A
12 | 2 | BH2 | UD11 | 22 | 22.2 | SM | CÁT pha bụi, vàng Silty SAND, yellow |  |  |  | 0.8 | 10.4 | 41.4 | 21.1 | 4.6 | 6.3 | 3.8 | 3.8 | 7.8 |  |  | #N/A | #N/A | 20.6 | 2.03 | 2.68 | 0.595 | 93 | [9 empty] | #N/A
13 | 2 | BH2 | UD12 | 24 | 24.2 | SM | CÁT pha bụi, vàng Silty SAND, yellow |  |  |  | 0.3 | 9.7 | 49.5 | 13.1 | 2.2 | 6.4 | 5.5 | 5.8 | 7.5 |  |  | #N/A | #N/A | 17.4 | 2.1 | 2.67 | 0.492 | 94 | [9 empty] | #N/A
14 | 2 | BH2 | UD13 | 26 | 26.2 | SM | CÁT pha bụi, vàng Silty SAND, yellow |  | 0.6 | 0.8 | 4.8 | 42.6 | 25.7 | 8.8 | 1.6 | 3.6 | 3.2 | 3.3 | 5 |  |  | #N/A | #N/A | 15.7 | 2.12 | 2.67 | 0.459 | 91 | [9 empty] | #N/A
15 | 2 | BH2 | UD14 | 28 | 28.5 | SM | CÁT pha bụi, hồng Silty SAND, pink |  |  |  | 0.3 | 8 | 51.5 | 20.6 | 2.2 | 5.2 | 3.2 | 3.4 | 5.6 |  |  | #N/A | #N/A | 16.9 | 2.1 | 2.67 | 0.483 | 93 |  |  |  | 64.3 |  | 137.7 | 178 | 2937 | 13 | 21
16 | 2 | BH2 | UD15 | 30 | 30.5 | SM | CÁT pha bụi, vàng Silty SAND, yellow |  | 1.1 | 2.1 | 4.3 | 17.1 | 34.8 | 21.6 | 2.2 | 3.4 | 3.4 | 2.9 | 7.1 |  |  | #N/A | #N/A | 18.1 | 2.07 | 2.67 | 0.526 | 92 | [9 empty] | #N/A
17 | 2 | BH2 | UD16 | 32 | 32.2 | SM | CÁT pha bụi, vàng Silty SAND, yellow |  |  | 2.8 | 1.5 | 3.8 | 13.4 | 47.7 | 7.3 | 5.8 | 5.4 | 5.2 | 7.1 |  |  | #N/A | #N/A | 18.5 | 2.05 | 2.67 | 0.543 | 91 | [9 empty] | #N/A
18 | 2 | BH2 | UD17 | 34 | 34.5 | SM | CÁT pha bụi, vàng Silty SAND, yellow |  |  | 0.3 | 4.1 | 8.9 | 38.4 | 31.4 | 2.3 | 4.5 | 2.1 | 3 | 5 |  |  | #N/A | #N/A | 17.4 | 2.08 | 2.67 | 0.508 | 91 | [9 empty] | #N/A
19 | 3 | BH2 | UD18 | 36.2 | 36.7 | CH | SÉT béo, nâu Fat CLAY, brown | [7 empty] | 1 | 7.3 | 14.2 | 14.4 | 63.1 | 64.8 | 26.8 | 38 | -0.1447368 | 21.3 | 2.06 | 2.74 | 0.612 | 95 | [9 empty] | #N/A
20 | 3 | BH2 | UD19 | 38 | 38.5 | CH | SÉT béo, nâu Fat CLAY, brown | [7 empty] | 0.5 | 13.3 | 24.6 | 11.9 | 49.7 | 60.9 | 27.1 | 33.8 | -0.204142 | 20.2 | 2.07 | 2.74 | 0.593 | 93 | [9 empty] | #N/A
21 | 3 | BH2 | UD20 | 40 | 40.5 | CH | SÉT béo, nâu vàng Fat CLAY, yellowish brown |  |  |  | 0.7 | 0.2 | 0.4 | 1.1 | 1.3 | 10.3 | 18.3 | 11.6 | 56.1 | 62.2 | 23.6 | 38.6 | -0.1016297 | 19.5 | 2.1 | 2.74 | 0.557 | 96 | [9 empty] | #N/A
22 | 3 | BH2 | UD21 | 42 | 42.5 | CH | SÉT béo, nâu vàng Fat CLAY, yellowish brown |  |  |  | 0.3 | 0.3 | 0.3 | 0.5 | 0.5 | 8 | 17.8 | 12.6 | 59.7 | 55.7 | 23.8 | 31.9 | -0.07118574 | 21.4 | 2.04 | 2.74 | 0.631 | 93 |  |  |  | 149 |  | 162.3 | 190.7 | 1146 | 125.6 | 20.35
23 | 3 | BH2 | UD22 | 44 | 44.5 | CH | SÉT béo, nâu Fat CLAY, brown | [7 empty] | 0.8 | 8.7 | 31.5 | 13.8 | 45.2 | 59 | 28.3 | 30.7 | -0.218241 | 21.6 | 2.06 | 2.74 | 0.621 | 95 | [9 empty] | #N/A
24 | 3 | BH2 | UD23 | 46 | 46.5 | CH | SÉT béo, nâu đỏ Fat CLAY, reddish brown | [7 empty] | 0.5 | 3.3 | 11.4 | 11.9 | 72.9 | 78.9 | 33 | 45.9 | -0.1721133 | 25.1 | 2 | 2.74 | 0.713 | 96 | [9 empty] | #N/A
25 | 3a | BH2 | UD24 | 48 | 48.5 | (CH)s | SÉT béo lẫn cát, nâu vàng Fat CLAY with sand, yellowish brown |  |  | 1 | 0.4 | 1.4 | 5.4 | 8 | 4.4 | 15.3 | 13.7 | 7.8 | 42.6 | 51.3 | 21.8 | 29.5 | -0.02056218 | 20.6 | 2.07 | 2.74 | 0.593 | 95 | [9 empty] | #N/A
26 | 3 | BH2 | UD25 | 50 | 50.5 | CH | SÉT béo, nâu vàng Fat CLAY, yellowish brown |  |  |  | 0.7 | 0.4 | 2.7 | 5.3 | 2.7 | 13.4 | 17.7 | 11.9 | 45.2 | 57.4 | 25.7 | 31.7 | -0.1919314 | 19.4 | 2.08 | 2.74 | 0.575 | 92 | [9 empty] | #N/A
27 | 3b | BH2 | UD26 | 52 | 52.5 | SC | CÁT pha sét, vàng Clayey SAND, yellow |  |  |  | 1.8 | 16.4 | 35.6 | 12.5 | 2.7 | 7.7 | 7.7 | 4.5 | 11.1 | 32.8 | 20.9 | 11.9 | 0.3702205 | 20.7 | 2.03 | 2.69 | 0.601 | 93 | [9 empty] | #N/A
28 | 3b | BH2 | UD27 | 54 | 54.5 | SC | CÁT pha sét, xám loang lổ vàng Clayey SAND, grey mottled with yellow |  |  |  |  | 8.2 | 43.3 | 15.8 | 2.1 | 8.3 | 5 | 3.9 | 13.4 | 36.7 | 21.9 | 14.8 | 0.2573014 | 23.6 | 2 | 2.69 | 0.66 | 96 |  |  |  | 61.3 |  | 109.7 | 136 | 2028 | 27.6 | 8.97
29 | 5 | BH2 | UD28 | 56 | 56.5 | SM | CÁT pha bụi, xám Silty SAND, grey |  | 1.1 | 3.4 | 15.5 | 30.6 | 24.6 | 8.4 | 2.3 | 3.5 | 2.6 | 3.1 | 4.9 |  |  | #N/A | #N/A | 15.6 | 2.14 | 2.68 | 0.449 | 93 | [9 empty] | #N/A
30 | 5 | BH2 | UD29 | 58 | 58.5 | SM | CÁT pha bụi, xám Silty SAND, grey |  |  |  | 0.7 | 11.3 | 48.3 | 18.7 | 2.7 | 5.3 | 4.4 | 3.4 | 5.2 |  |  | #N/A | #N/A | 17.4 | 2.09 | 2.68 | 0.506 | 92 | [9 empty] | #N/A
31 | 5 | BH2 | UD30 | 60 | 60.2 | SM | CÁT pha bụi, xám Silty SAND, grey |  |  |  | 4.1 | 27.8 | 35 | 12.3 | 2.5 | 6 | 4.2 | 3.2 | 4.9 |  |  | #N/A | #N/A | 15.7 | 2.13 | 2.68 | 0.457 | 92 |  |  |  | 65.7 |  | 139 | 182 | 3010 | 12.6 | 20.61
32 | 5 | BH2 | UD31 | 62 | 62.2 | SM | CÁT pha bụi, xám vàng Silty SAND, yellowish grey |  |  |  | 11.2 | 46.2 | 12.9 | 7.5 | 2.9 | 4.9 | 5.3 | 3 | 6.1 |  |  | #N/A | #N/A | 16.8 | 2.09 | 2.67 | 0.492 | 91 | [9 empty] | #N/A
33 | 5 | BH2 | UD32 | 64 | 64.2 | SM | CÁT pha bụi, xám Silty SAND, grey |  | 12.8 | 5.3 | 12.5 | 24.3 | 22.5 | 8.4 | 1.6 | 2.8 | 3.6 | 2.5 | 3.7 |  |  | #N/A | #N/A | 16 | 2.12 | 2.67 | 0.459 | 93 | [9 empty] | #N/A
34 | 5 | BH2 | UD33 | 66 | 66.2 | SM | CÁT pha bụi, xám xanh Silty SAND, greenish grey |  |  |  | 0.5 | 1.5 | 14.8 | 54.6 | 6 | 7.5 | 4.5 | 2.9 | 7.7 |  |  | #N/A | #N/A | 16.2 | 2.11 | 2.71 | 0.489 | 90 | [9 empty] | #N/A
35 | 5 | BH2 | UD34 | 68 | 68.2 | SM | CÁT pha bụi, xám vàng Silty SAND, yellowish grey |  |  | 0.4 | 4.9 | 13.4 | 35.2 | 24.2 | 2.7 | 4.1 | 5.8 | 3 | 6.3 |  |  | #N/A | #N/A | 17 | 2.1 | 2.68 | 0.497 | 92 |  |  |  | 64.3 |  | 140.3 | 179.3 | 2953 | 13 | 21.01
36 | 5 | BH2 | UD35 | 70 | 70.5 | SM | CÁT pha bụi, xám Silty SAND, grey |  | 0.4 | 1.2 | 2.4 | 32.2 | 25.7 | 19.3 | 5 | 6.3 | 2.6 | 2.4 | 2.5 |  |  | #N/A | #N/A | 18.2 | 2.07 | 2.67 | 0.526 | 92 | [9 empty] | #N/A
37 | 5 | BH2 | UD36 | 72 | 72.2 | SM | CÁT pha bụi, vàng Silty SAND, yellow |  | 0.8 | 3.7 | 20.6 | 21.8 | 16.7 | 12 | 3.1 | 7.4 | 5.2 | 2.7 | 6 |  |  | #N/A | #N/A | 15.1 | 2.14 | 2.68 | 0.441 | 92 | [9 empty] | #N/A
38 | 5 | BH2 | UD37 | 74 | 74.5 | SM | CÁT pha bụi, xám Silty SAND, grey |  |  | 0.3 | 6.4 | 21.9 | 33.4 | 15.2 | 2.6 | 3.3 | 6 | 4 | 6.9 |  |  | #N/A | #N/A | 17.6 | 2.07 | 2.67 | 0.517 | 91 | [9 empty] | #N/A
39 | 5a | BH2 | UD38 | 76 | 76.5 | (SM)g | CÁT pha bụi lẫn sạn thạch anh, xám Silty SAND with gravel, grey |  | 27 | 15.1 | 21.1 | 9.3 | 5.2 | 5.7 | 2.2 | 4.5 | 3.2 | 1.5 | 5.2 |  |  | #N/A | #N/A | 15.6 | 2.13 | 2.67 | 0.451 | 92 | [9 empty] | #N/A
40 | 5 | BH2 | UD39 | 78 | 78.2 | SM | CÁT pha bụi, xám vàng Silty SAND, yellowish grey |  | 11.9 | 11.1 | 25.3 | 22.3 | 7.2 | 5.8 | 2 | 3.6 | 4.6 | 2.5 | 3.7 |  |  | #N/A | #N/A | 14.7 | 2.14 | 2.67 | 0.428 | 92 |  |  |  | 66 |  | 138.7 | 182 | 3006 | 12.9 | 20.1
41 | 5 | BH2 | UD40 | 80 | 80.2 | SM | CÁT pha bụi, vàng Silty SAND, yellow |  |  | 1.5 | 32.5 | 26.4 | 7.9 | 7.7 | 3.1 | 6.9 | 5.6 | 3 | 5.4 |  |  | #N/A | #N/A | 16.9 | 2.11 | 2.67 | 0.483 | 93 | [9 empty] | #N/A
42 | 5 | BH2 | UD41 | 82 | 82.5 | SM | CÁT pha bụi, xám vàng Silty SAND, yellowish grey |  | 2 | 2.2 | 13.4 | 21 | 19.9 | 19.1 | 3.1 | 3.5 | 5.6 | 3.8 | 6.4 |  |  | #N/A | #N/A | 15.4 | 2.12 | 2.67 | 0.451 | 91 | [9 empty] | #N/A
43 | 5 | BH2 | UD42 | 84 | 84.2 | SM | CÁT pha bụi, xám vàng Silty SAND, yellowish grey |  |  |  | 5.4 | 30.8 | 26.6 | 13.4 | 2.5 | 4.6 | 6.6 | 3.4 | 6.7 |  |  | #N/A | #N/A | 16.3 | 2.11 | 2.67 | 0.475 | 92 |  |  |  | 61.3 |  | 137.3 | 172.7 | 2907 | 12.4 | 20.81
44 | 5 | BH2 | UD43 | 86 | 86.5 | SM | CÁT pha bụi, xám Silty SAND, grey |  |  | 0.2 | 4.9 | 21.7 | 31.8 | 18.2 | 1.9 | 4.9 | 5.1 | 3.1 | 8.2 |  |  | #N/A | #N/A | 17.2 | 2.1 | 2.67 | 0.492 | 93 | [9 empty] | #N/A
45 | 5 | BH2 | UD44 | 88 | 88.2 | SM | CÁT pha bụi, xám Silty SAND, grey |  | 1.9 | 6.5 | 23.2 | 25.8 | 11.7 | 9.3 | 2.5 | 6.5 | 4.3 | 2.3 | 6 |  |  | #N/A | #N/A | 14.8 | 2.13 | 2.67 | 0.435 | 91 | [9 empty] | #N/A
46 | 5b | BH2 | UD45 | 90 | 90.2 | SC | CÁT pha sét, xám nâu Clayey SAND, brownish grey |  |  | 0.5 | 1.5 | 1.4 | 11.1 | 35.9 | 15.7 | 13 | 5.7 | 4.5 | 10.7 | 30.8 | 22.3 | 8.5 | 0.5551334 | 26.1 | 1.94 | 2.69 | 0.747 | 94 |  |  |  | 65.7 |  | 136 | 179.7 | 2940 | 13.1 | 8.96
47 | 5 | BH2 | UD46 | 92 | 92.2 | SM | CÁT pha bụi, xám Silty SAND, grey |  |  | 0.8 | 0.7 | 1.4 | 33.1 | 35.9 | 4.4 | 5.5 | 7.2 | 3.6 | 7.4 |  |  | #N/A | #N/A | 18.6 | 2.06 | 2.67 | 0.534 | 93 | [9 empty] | #N/A
48 | 5 | BH2 | UD47 | 94.5 | 95 | SM | CÁT pha bụi, xám vàng Silty SAND, yellowish grey |  | 3.1 | 0.7 | 2.8 | 36.1 | 26.7 | 10.8 | 2.4 | 4.3 | 5 | 2.5 | 5.6 |  |  | #N/A | #N/A | 15.7 | 2.12 | 2.67 | 0.459 | 91 | [9 empty] | #N/A
49 | 1a | BH3 | UD01 | 2 | 2.5 | MH | BỤI DẺO, nâu đen Elastic SILT, dark brown | [6 empty] | 0.9 | 1.4 | 16.2 | 19.7 | 11.7 | 50.1 | 55.2 | 31.1 | 24.1 | 0.7261411 | 48.6 | 1.68 | 2.67 | 1.363 | 95 | [9 empty] | #N/A
50 | 1a | BH3 | UD02 | 4 | 4.5 | MH | BỤI DẺO, nâu đen Elastic SILT, dark brown |  |  |  |  | 1 | 1 | 2.5 | 2.8 | 28.1 | 22.2 | 11.4 | 31 | 61.6 | 34.1 | 27.5 | 0.8352984 | 56.5 | 1.63 | 2.68 | 1.577 | 96 | 14.2 | 14.7 | 15.7 |  |  |  |  | 143 | 13.4 | 1.44
51 | 1b | BH3 | UD03 | 6 | 6.5 | SC | CÁT pha sét, xám loang lổ nâu Clayey SAND, grey mottled with brown |  |  |  |  | 3.1 | 15.1 | 40.7 | 5.9 | 9 | 8 | 6.7 | 11.5 | 25 | 16.9 | 8.1 | 0.6782989 | 21.7 | 2.05 | 2.7 | 0.607 | 97 | [9 empty] | #N/A
52 | 1b | BH3 | UD04 | 8 | 8.5 | SC | CÁT pha sét, xám loang lổ nâu Clayey SAND, grey mottled with brown |  |  |  |  | 0.4 | 16.6 | 40.7 | 4.4 | 10 | 5.6 | 5.7 | 16.6 | 25.2 | 15.9 | 9.3 | 0.6546185 | 21.9 | 2.02 | 2.7 | 0.627 | 94 |  |  |  | 57 |  | 101 | 123 | 1815 | 27.7 | 9.83
53 | 2 | BH3 | UD05 | 10 | 10.5 | SM | CÁT pha bụi, vàng Silty SAND, yellow |  |  | 0.8 | 9.2 | 21.4 | 33.8 | 14.6 | 2 | 4.1 | 3.3 | 3.1 | 7.7 |  |  | #N/A | #N/A | 18 | 2.07 | 2.67 | 0.526 | 91 | [9 empty] | #N/A
54 | 2 | BH3 | UD06 | 12 | 12.5 | SM | CÁT pha bụi, vàng nâu Silty SAND, brownish yellow |  |  |  |  | 3.9 | 44.2 | 24.3 | 4.7 | 8.1 | 3.4 | 3.2 | 8.2 |  |  | #N/A | #N/A | 19.4 | 2.04 | 2.68 | 0.567 | 92 | [9 empty] | #N/A
55 | 2 | BH3 | UD07 | 14 | 14.5 | SM | CÁT pha bụi, nâu Silty SAND, brown |  | 2.1 | 3.6 | 16.4 | 18.8 | 26.7 | 14.5 | 2.1 | 2.8 | 4.8 | 3.1 | 5.1 |  |  | #N/A | #N/A | 15.6 | 2.13 | 2.67 | 0.451 | 92 | [9 empty] | #N/A
56 | 2 | BH3 | UD08 | 16 | 16.2 | SM | CÁT pha bụi, vàng Silty SAND, yellow |  |  |  | 3 | 26.8 | 36.5 | 9.6 | 3.5 | 6.2 | 5.5 | 3.6 | 5.3 |  |  | #N/A | #N/A | 16.8 | 2.1 | 2.67 | 0.483 | 93 |  |  |  | 63 |  | 140 | 177.3 | 2944 | 12.5 | 21.01
57 | 2 | BH3 | UD09 | 18 | 18.5 | SM | CÁT pha bụi, hồng Silty SAND, pink |  |  | 0.3 | 3.3 | 22.5 | 39.9 | 13.7 | 1.9 | 4.4 | 4.4 | 4 | 5.6 |  |  | #N/A | #N/A | 15.7 | 2.12 | 2.67 | 0.459 | 91 | [9 empty] | #N/A
58 | 2 | BH3 | UD10 | 20 | 20.2 | SM | CÁT pha bụi, hồng Silty SAND, pink |  |  |  | 0.4 | 5.7 | 31 | 28 | 5.5 | 7.7 | 7.6 | 6.3 | 7.8 |  |  | #N/A | #N/A | 18.2 | 2.07 | 2.68 | 0.531 | 92 | [9 empty] | #N/A
59 | 2 | BH3 | UD11 | 22 | 22.5 | SM | CÁT pha bụi, hồng Silty SAND, pink |  |  |  | 0.2 | 6.7 | 42.2 | 21.6 | 3.4 | 5.4 | 5.5 | 6.3 | 8.7 |  |  | #N/A | #N/A | 19.4 | 2.04 | 2.68 | 0.567 | 92 | [9 empty] | #N/A
60 | 2 | BH3 | UD12 | 24 | 24.2 | SM | CÁT pha bụi, hồng Silty SAND, pink |  | 11.5 | 3.3 | 11.7 | 24.7 | 23.3 | 12.1 | 1.3 | 2.3 | 3 | 2.1 | 4.7 |  |  | #N/A | #N/A | 16.3 | 2.11 | 2.67 | 0.475 | 92 | [9 empty] | #N/A
61 | 2 | BH3 | UD13 | 26 | 26.5 | SM | CÁT pha bụi, hồng Silty SAND, pink |  | 0.4 | 5.3 | 23.7 | 19.3 | 22.6 | 12.9 | 1.9 | 3.5 | 1.8 | 3.1 | 5.5 |  |  | #N/A | #N/A | 15.7 | 2.12 | 2.67 | 0.459 | 91 |  |  |  | 65.7 |  | 137 | 181.7 | 3006 | 12.1 | 20.6
62 | 2 | BH3 | UD14 | 28 | 28.5 | SM | CÁT pha bụi, hồng Silty SAND, pink |  | 0.5 | 1.5 | 8.9 | 23.4 | 31.6 | 17.1 | 2.5 | 4.7 | 1.9 | 3 | 4.9 |  |  | #N/A | #N/A | 17.6 | 2.08 | 2.67 | 0.508 | 93 | [9 empty] | #N/A
63 | 2 | BH3 | UD15 | 30 | 30.2 | SM | CÁT pha bụi, vàng Silty SAND, yellow |  | 0.4 | 1.1 | 2.1 | 17.5 | 23.4 | 22.3 | 6.1 | 8.1 | 6.2 | 5.6 | 7.2 |  |  | #N/A | #N/A | 15.4 | 2.12 | 2.67 | 0.451 | 91 | [9 empty] | #N/A
64 | 2 | BH3 | UD16 | 32 | 32.2 | SM | CÁT pha bụi, hồng Silty SAND, pink |  | 2.9 | 11.6 | 14.9 | 11.3 | 15.3 | 23.4 | 4.1 | 5.5 | 2.6 | 3.1 | 5.3 |  |  | #N/A | #N/A | 15.9 | 2.11 | 2.67 | 0.467 | 91 |  |  |  | 64.7 |  | 140.3 | 180.2 | 3000 | 12.9 | 20.67
65 | 2 | BH3 | UD17 | 34 | 34.5 | SM | CÁT pha bụi, hồng Silty SAND, pink |  | 0.6 | 1.8 | 4.3 | 3.7 | 28.5 | 38.2 | 3.7 | 5.4 | 2.3 | 3.8 | 7.7 |  |  | #N/A | #N/A | 18.2 | 2.08 | 2.68 | 0.523 | 93 | [9 empty] | #N/A
66 | 4 | BH3 | UD18 | 36.2 | 36.5 | CH | SÉT béo, nâu vàng Fat CLAY, yellowish brown | [5 empty] | 0.5 | 0.5 | 1.1 | 7.8 | 16.2 | 11.8 | 62.1 | 69.5 | 27.3 | 42.2 | -0.1303318 | 21.8 | 2.03 | 2.74 | 0.641 | 93 | [9 empty] | #N/A
67 | 4 | BH3 | UD19 | 38 | 38.5 | CH | SÉT béo, nâu vàng Fat CLAY, yellowish brown |  |  |  |  | 0.5 | 0.2 | 0.2 | 1.2 | 9.1 | 17.7 | 11 | 60.1 | 66.1 | 26.6 | 39.5 | -0.1594555 | 20.2 | 2.07 | 2.74 | 0.593 | 93 |  |  |  | 162 |  | 177.3 | 204.7 | 1203 | 138.6 | #N/A
68 | 4 | BH3 | UD20 | 40 | 40.5 | CH | SÉT béo, nâu đỏ Fat CLAY, reddish brown |  |  |  | 0.7 | 0.2 | 0.2 | 0.2 | 0.7 | 13.1 | 24.4 | 13 | 47.5 | 53.8 | 25.2 | 28.6 | -0.02375223 | 24.3 | 2 | 2.74 | 0.702 | 95 | [9 empty] | #N/A
69 | 4 | BH3 | UD21 | 42 | 42.5 | CH | SÉT béo, nâu vàng Fat CLAY, yellowish brown |  | 1.9 | 2.1 | 0.2 | 0.2 | 0.9 | 1.3 | 1.3 | 14.8 | 22.3 | 11.1 | 43.9 | 52.9 | 22.3 | 30.6 | -0.06217354 | 19.5 | 2.09 | 2.74 | 0.566 | 94 | [9 empty] | #N/A
70 | 4 | BH3 | UD22 | 44 | 44.5 | CH | SÉT béo, nâu Fat CLAY, brown | [5 empty] | 0.2 | 0.5 | 0.2 | 3.5 | 10.9 | 15.9 | 68.8 | 65.8 | 29.1 | 36.7 | -0.1934605 | 22 | 2.04 | 2.74 | 0.641 | 94 |  |  |  | 146.7 |  | 177.3 | 193.3 | 1306 | 125.8 | #N/A
71 | 4 | BH3 | UD23 | 46 | 46.5 | CH | SÉT béo, nâu đỏ Fat CLAY, reddish brown |  |  |  |  | 0.3 | 0.3 | 0.3 | 0.5 | 10.2 | 28.1 | 15.3 | 45 | 52.7 | 26.6 | 26.1 | -0.2236672 | 20.7 | 2.06 | 2.74 | 0.602 | 94 | [9 empty] | #N/A
72 | 4 | BH3 | UD24 | 48 | 48.5 | CH | SÉT béo, nâu vàng Fat CLAY, yellowish brown |  |  |  |  | 0.5 | 1.7 | 4.5 | 3.6 | 16.6 | 19.8 | 9.2 | 44.1 | 51.3 | 21.2 | 30.1 | -0.04654502 | 19.7 | 2.1 | 2.74 | 0.566 | 95 | [9 empty] | #N/A
73 | 4 | BH3 | UD25 | 50 | 50.5 | CH | SÉT béo, nâu vàng Fat CLAY, yellowish brown | [5 empty] | 0.2 | 2.9 | 4.8 | 23.4 | 19.9 | 8.3 | 40.5 | 54.6 | 21.6 | 33 | -0.03939394 | 20.3 | 2.06 | 2.74 | 0.602 | 92 |  |  |  | 164.3 |  | 183 | 216.7 | 1440 | 135.6 | 19.96
74 | 4d | BH3 | UD26 | 52 | 52.5 | (CL)s | SÉT gầy lẫn cát, nâu vàng Lean CLAY with sand, yellowish brown |  |  | 0.4 | 0.7 | 1.1 | 5.5 | 13.3 | 6 | 23.4 | 20.6 | 9.9 | 19.1 | 42 | 21.3 | 20.7 | 0.04290527 | 21.7 | 2.01 | 2.71 | 0.642 | 92 | [9 empty] | #N/A
75 | 5 | BH3 | UD27 | 54 | 54.5 | SM | CÁT pha bụi, vàng Silty SAND, yellow |  | 1.5 | 10.9 | 23.8 | 20.6 | 22.7 | 6.1 | 1.5 | 2 | 4 | 2.4 | 4.5 |  |  | #N/A | #N/A | 17.6 | 2.1 | 2.68 | 0.497 | 95 | [9 empty] | #N/A
76 | 5 | BH3 | UD28 | 56 | 56.5 | SM | CÁT pha bụi, xám Silty SAND, grey |  |  | 0.8 | 11.9 | 33.5 | 27.9 | 7.5 | 1.9 | 4.2 | 4.3 | 3.1 | 4.9 |  |  | #N/A | #N/A | 15.3 | 2.13 | 2.67 | 0.443 | 92 |  |  |  | 65.3 |  | 142 | 182 | 3015 | 13.1 | 20.41
77 | 5 | BH3 | UD29 | 58 | 58.2 | SM | CÁT pha bụi, xám Silty SAND, grey |  |  | 0.4 | 0.6 | 36.3 | 37.2 | 8.4 | 2 | 4.8 | 3.3 | 2.5 | 4.5 |  |  | #N/A | #N/A | 16.2 | 2.11 | 2.67 | 0.467 | 93 | [9 empty] | #N/A
78 | 5 | BH3 | UD30 | 60 | 60.2 | SM | CÁT pha bụi, xám Silty SAND, grey |  |  |  | 4 | 35.6 | 26.9 | 15.1 | 2.6 | 5.8 | 2.8 | 2.3 | 4.9 |  |  | #N/A | #N/A | 16.6 | 2.1 | 2.67 | 0.483 | 92 | [9 empty] | #N/A
79 | 5 | BH3 | UD31 | 62 | 62.5 | SM | CÁT pha bụi, xám Silty SAND, grey |  |  |  |  | 6.1 | 28.7 | 38 | 4.3 | 7.4 | 4.9 | 3.6 | 7 |  |  | #N/A | #N/A | 17 | 2.1 | 2.67 | 0.492 | 92 | [9 empty] | #N/A
80 | 5 | BH3 | UD32 | 64 | 64.2 | SM | CÁT pha bụi, xám Silty SAND, grey |  |  |  | 6.5 | 25.8 | 32.8 | 16.2 | 2.5 | 4.9 | 4.3 | 2.6 | 4.4 |  |  | #N/A | #N/A | 17.4 | 2.09 | 2.67 | 0.5 | 93 |  |  |  | 66.2 |  | 138 | 182 | 3004 | 12.9 | 21.11
81 | 5c | BH3 | UD33 | 66 | 66.2 | SP-SM | CÁT cấp phối kém lẫn bụi, xám Poorly-graded SAND with silt, grey |  |  | 3.4 | 31.5 | 42.2 | 5.1 | 5.1 | 1.5 | 2.4 | 3.3 | 2.5 | 3 |  |  | #N/A | #N/A | 16.1 | 2.12 | 2.67 | 0.459 | 94 | [9 empty] | #N/A
82 | 5 | BH3 | UD34 | 68 | 68.5 | SM | CÁT pha bụi, xám Silty SAND, grey |  |  | 1.8 | 4.8 | 8.8 | 26.2 | 37.8 | 2.6 | 6 | 2.7 | 3.1 | 6.2 |  |  | #N/A | #N/A | 19.3 | 2.04 | 2.67 | 0.561 | 92 | [9 empty] | #N/A
83 | 5 | BH3 | UD35 | 70 | 70.5 | SM | CÁT pha bụi, xám Silty SAND, grey |  | 2.6 | 12.1 | 27.6 | 19.2 | 11.8 | 11.2 | 2.1 | 3.8 | 2.6 | 2.5 | 4.5 |  |  | #N/A | #N/A | 16.2 | 2.12 | 2.67 | 0.467 | 93 | [9 empty] | #N/A
84 | 5 | BH3 | UD36 | 72 | 72.2 | SM | CÁT pha bụi, xám Silty SAND, grey |  |  |  | 0.9 | 16.9 | 27.2 | 30.9 | 4.6 | 7.6 | 4 | 2.8 | 5.1 |  |  | #N/A | #N/A | 18.1 | 2.05 | 2.67 | 0.534 | 91 |  |  |  | 64.7 |  | 144.3 | 181.3 | 3014 | 13.5 | 21.56
85 | 5 | BH3 | UD37 | 74 | 74.2 | SM | CÁT pha bụi, vàng Silty SAND, yellow |  |  | 1.3 | 15.2 | 32.5 | 23.4 | 7.4 | 2.3 | 4.5 | 5.1 | 3.2 | 5.1 |  |  | #N/A | #N/A | 16.8 | 2.09 | 2.67 | 0.492 | 91 | [9 empty] | #N/A
86 | 5 | BH3 | UD38 | 76 | 76.2 | SM | CÁT pha bụi, xám Silty SAND, grey |  |  |  |  | 2.6 | 13.2 | 56.6 | 5.9 | 8.1 | 5 | 3.3 | 5.3 |  |  | #N/A | #N/A | 19 | 2.06 | 2.67 | 0.543 | 93 | [9 empty] | #N/A
87 | 5 | BH3 | UD39 | 78 | 78.5 | SM | CÁT pha bụi, vàng Silty SAND, yellow |  | 0.9 | 17.1 | 29.8 | 10.5 | 14.6 | 7.1 | 2.4 | 3.4 | 2.4 | 3.2 | 8.6 |  |  | #N/A | #N/A | 15.2 | 2.13 | 2.67 | 0.443 | 92 | [9 empty] | #N/A
88 | 5 | BH3 | UD40 | 80 | 80.2 | SM | CÁT pha bụi, vàng Silty SAND, yellow |  |  | 0.8 | 13 | 36.7 | 15.6 | 9.3 | 2.9 | 7.1 | 5.6 | 3.5 | 5.5 |  |  | #N/A | #N/A | 16.6 | 2.1 | 2.67 | 0.483 | 92 | [9 empty] | #N/A
89 | 5 | BH3 | UD41 | 82 | 82.2 | SM | CÁT pha bụi, xám Silty SAND, grey |  |  | 2.4 | 20 | 29.7 | 22.1 | 7.3 | 2.4 | 3.8 | 4 | 3 | 5.3 |  |  | #N/A | #N/A | 15.6 | 2.12 | 2.67 | 0.459 | 91 |  |  |  | 77 |  | 119.7 | 194.3 | 3023 | 13 | 20.47
90 | 5 | BH3 | UD42 | 84 | 84.2 | SM | CÁT pha bụi, xám Silty SAND, grey |  | 0.7 | 3.3 | 18.9 | 26.1 | 19.5 | 8.2 | 2.5 | 6.1 | 5.7 | 3.9 | 5.1 |  |  | #N/A | #N/A | 16.9 | 2.1 | 2.67 | 0.483 | 93 | [9 empty] | #N/A
91 | 5 | BH3 | UD43 | 86 | 86.2 | SM | CÁT pha bụi, xám Silty SAND, grey |  | 0.9 | 1 | 12.1 | 38.4 | 19.7 | 8.4 | 2.2 | 5.1 | 4.3 | 2.7 | 5.2 |  |  | #N/A | #N/A | 18.1 | 2.06 | 2.67 | 0.534 | 91 | [9 empty] | #N/A
92 | 5 | BH3 | UD44 | 88 | 88.2 | SM | CÁT pha bụi, xám vàng Silty SAND, yellowish grey |  |  | 0.8 | 8.1 | 28 | 28.4 | 11.4 | 2.5 | 5.2 | 5.3 | 3.2 | 7.1 |  |  | #N/A | #N/A | 14.9 | 2.14 | 2.67 | 0.435 | 91 | [9 empty] | #N/A
93 | 5 | BH3 | UD45 | 90 | 90.5 | SM | CÁT pha bụi, xám tro Silty SAND, bluish grey |  |  |  | 6.3 | 29.4 | 22.9 | 19.4 | 2.9 | 4.3 | 4.7 | 2.9 | 7.2 |  |  | #N/A | #N/A | 15.3 | 2.12 | 2.67 | 0.451 | 91 | [9 empty] | #N/A
94 | 5 | BH3 | UD46 | 92 | 92.2 | SM | CÁT pha bụi, xám tro Silty SAND, bluish grey |  |  | 6.6 | 23.9 | 16 | 17 | 19.2 | 2.8 | 3.6 | 3.8 | 2.3 | 4.8 |  |  | #N/A | #N/A | 15.5 | 2.13 | 2.67 | 0.451 | 92 | [9 empty] | #N/A
95 | 5 | BH3 | UD47 | 94.5 | 95 | SM | CÁT pha bụi, xám tro Silty SAND, bluish grey |  | 5 | 12.9 | 38.9 | 13.1 | 4.7 | 8.2 | 2.6 | 3.5 | 4.3 | 2.6 | 4.2 |  |  | #N/A | #N/A | 14.9 | 2.14 | 2.67 | 0.435 | 91 | [9 empty] | #N/A
96 | 1a | BH4 | UD01 | 2 | 2.5 | MH | BỤI DẺO, xám đen Elastic SILT, dark grey |  |  | 1.4 | 0.8 | 0.8 | 1.4 | 4.6 | 3.5 | 32.5 | 24.2 | 9.3 | 21.5 | 69.5 | 36.2 | 33.3 | 1.141946 | 72 | 1.55 | 2.64 | 1.933 | 98 | 11.8 | 13 | 13.6 |  |  |  |  | 203 | 11 | 2.04
97 | 1b | BH4 | UD02 | 4 | 4.5 | SC | CÁT pha sét, vàng loang lổ xám Clayey SAND, yellow mottled with grey |  |  | 0.7 | 1.9 | 2.1 | 3.7 | 42.6 | 17.8 | 11.2 | 6.4 | 3.3 | 10.3 | 31.6 | 22.4 | 9.2 | 0.9640951 | 29.8 | 1.89 | 2.69 | 0.842 | 95 |  |  |  | 63.7 |  | 88.7 | 136.7 | 2003 | 23.4 | #N/A
98 | 1c | BH4 | UD03 | 6 | 6.5 | s(CL) | SÉT gầy pha cát, vàng loang lổ xám Sandy lean CLAY, yellow mottled with grey |  |  |  |  | 1.6 | 14.3 | 25.4 | 4.3 | 15.7 | 10.4 | 4.5 | 23.8 | 36.2 | 19.5 | 16.7 | 0.402366 | 25.8 | 1.97 | 2.71 | 0.726 | 96 | [9 empty] | #N/A
99 | 1b | BH4 | UD04 | 8 | 8.5 | SC | CÁT pha sét, xám Clayey SAND, grey |  |  |  | 0.4 | 2.5 | 34.8 | 21.8 | 4.4 | 11.6 | 7 | 3.5 | 14 | 26.1 | 16.4 | 9.7 | 0.6238228 | 21.8 | 2.03 | 2.7 | 0.617 | 95 | [9 empty] | #N/A
100 | 2 | BH4 | UD05 | 10 | 10.5 | SM | CÁT pha bụi, vàng Silty SAND, yellow |  |  | 0.2 | 1.1 | 5.2 | 40.4 | 26.6 | 3.4 | 9.3 | 4.2 | 2.9 | 6.7 |  |  | #N/A | #N/A | 18.1 | 2.09 | 2.67 | 0.508 | 95 | [9 empty] | #N/A
101 | 2 | BH4 | UD06 | 12 | 12.2 | SM | CÁT pha bụi, nâu Silty SAND, brown |  |  | 2.3 | 22.8 | 21.7 | 28.3 | 10.4 | 2.1 | 2.8 | 2.1 | 2.8 | 4.7 |  |  | #N/A | #N/A | 16.7 | 2.12 | 2.67 | 0.467 | 95 | [9 empty] | #N/A
102 | 2 | BH4 | UD07 | 14 | 14.2 | SM | CÁT pha bụi, vàng Silty SAND, yellow |  |  | 0.4 | 7.5 | 37.4 | 33.2 | 6.8 | 2.1 | 4.5 | 2.3 | 1.8 | 4 |  |  | #N/A | #N/A | 17 | 2.1 | 2.67 | 0.492 | 92 |  |  |  | 73.7 |  | 116.7 | 186 | 2918 | 13.2 | 21.14
103 | 2 | BH4 | UD08 | 16 | 16.5 | SM | CÁT pha bụi, hồng Silty SAND, pink |  |  |  |  | 0.5 | 13.5 | 54.6 | 5.6 | 10.7 | 5.7 | 2.8 | 6.6 |  |  | #N/A | #N/A | 20.1 | 2.07 | 2.67 | 0.552 | 97 | [9 empty] | #N/A
104 | 2 | BH4 | UD09 | 18 | 18.5 | SM | CÁT pha bụi, hồng Silty SAND, pink |  |  |  | 1.7 | 18.9 | 40.3 | 18.9 | 2.9 | 4.9 | 3.4 | 2.6 | 6.4 |  |  | #N/A | #N/A | 18.5 | 2.09 | 2.67 | 0.517 | 96 | [9 empty] | #N/A
105 | 2 | BH4 | UD10 | 20 | 20.2 | SM | CÁT pha bụi, nâu vàng Silty SAND, yellowish brown |  |  |  | 1.5 | 13.1 | 36.8 | 26.7 | 3.2 | 5.5 | 3.6 | 2.6 | 7 |  |  | #N/A | #N/A | 19.4 | 2.06 | 2.68 | 0.549 | 95 |  |  |  | 63.5 |  | 142.3 | 179.5 | 3006 | 12.4 | 18.98
106 | 2 | BH4 | UD11 | 22 | 22.2 | SM | CÁT pha bụi, hồng Silty SAND, pink |  |  |  |  | 0.9 | 35.4 | 36.8 | 4.6 | 7.5 | 4.3 | 3 | 7.5 |  |  | #N/A | #N/A | 21.3 | 2.04 | 2.68 | 0.595 | 96 | [9 empty] | #N/A
107 | 2 | BH4 | UD12 | 24 | 24.5 | SM | CÁT pha bụi, hồng Silty SAND, pink |  |  | 0.4 | 7.3 | 21 | 34.9 | 17 | 2.1 | 6.6 | 2.8 | 2 | 5.9 |  |  | #N/A | #N/A | 17.1 | 2.1 | 2.67 | 0.492 | 93 | [9 empty] | #N/A
108 | 2 | BH4 | UD13 | 26 | 26.2 | SM | CÁT pha bụi, nâu Silty SAND, brown |  | 0.8 | 2.1 | 30.7 | 23.3 | 14.1 | 12.6 | 1.9 | 4.6 | 3.1 | 2.4 | 4.4 |  |  | #N/A | #N/A | 16.9 | 2.11 | 2.67 | 0.483 | 93 | [9 empty] | #N/A
109 | 2 | BH4 | UD14 | 28 | 28.5 | SM | CÁT pha bụi, vàng Silty SAND, yellow |  |  | 0.8 | 0.7 | 17.4 | 36.6 | 23.1 | 2.7 | 6.6 | 3.5 | 3.1 | 5.5 |  |  | #N/A | #N/A | 18.6 | 2.08 | 2.67 | 0.526 | 94 | [9 empty] | #N/A
110 | 2 | BH4 | UD15 | 30 | 30.2 | SM | CÁT pha bụi, vàng Silty SAND, yellow |  |  | 0.4 | 12.6 | 45.2 | 18.6 | 8.1 | 2.2 | 3.2 | 2.9 | 2.3 | 4.5 |  |  | #N/A | #N/A | 17.3 | 2.11 | 2.67 | 0.483 | 96 | [9 empty] | #N/A
111 | 2 | BH4 | UD16 | 32 | 32.5 | SM | CÁT pha bụi, vàng Silty SAND, yellow |  |  | 0.7 | 3 | 8.5 | 27.6 | 38.3 | 3.9 | 7 | 2.4 | 1.9 | 6.7 |  |  | #N/A | #N/A | 19.5 | 2.07 | 2.67 | 0.543 | 96 | [9 empty] | #N/A
112 | 2 | BH4 | UD17 | 34 | 34.2 | SM | CÁT pha bụi, vàng Silty SAND, yellow |  | 3.3 | 2.8 | 8 | 32.7 | 31.4 | 7.7 | 2 | 3.6 | 2 | 1.9 | 4.6 |  |  | #N/A | #N/A | 17.5 | 2.1 | 2.67 | 0.492 | 95 | [9 empty] | #N/A
113 | 2 | BH4 | UD18 | 36.2 | 36.5 | CL | SÉT gầy, xám nâu Lean CLAY, brownish grey | [5 empty] | 0.7 | 2.9 | 3.4 | 14.3 | 18.8 | 10.2 | 49.7 | 45 | 19.7 | 25.3 | -0.04743083 | 18.5 | 2.11 | 2.73 | 0.534 | 95 |  |  |  | 118.8 |  | 150.3 | 165.8 | 1313 | 98 | 13.83
114 | 4a | BH4 | UD19 | 38 | 38.5 | CH | SÉT béo, nâu Fat CLAY, brown | [5 empty] | 0.2 | 1.5 | 2.7 | 13.1 | 18.8 | 11.1 | 52.6 | 58.5 | 24 | 34.5 | -0.1188406 | 19.9 | 2.09 | 2.74 | 0.575 | 95 |  |  |  | 162.8 |  | 197.3 | 213.2 | 1408 | 140.7 | 19.64
115 | 4a | BH4 | UD20 | 40 | 40.5 | CH | SÉT béo, nâu vàng Fat CLAY, yellowish brown |  |  |  | 1 | 0.8 | 1 | 2.5 | 2.2 | 13 | 21.4 | 13.7 | 44.4 | 53.7 | 19.6 | 34.1 | -0.004395841 | 19.1 | 2.1 | 2.74 | 0.557 | 94 | [9 empty] | #N/A
116 | 4a | BH4 | UD21 | 42 | 42.5 | CH | SÉT béo, nâu Fat CLAY, brown | [7 empty] | 0.5 | 7.2 | 18.9 | 13.8 | 59.6 | 72.7 | 31.2 | 41.5 | -0.2626506 | 20.3 | 2.08 | 2.74 | 0.584 | 95 | [9 empty] | #N/A
117 | 4a | BH4 | UD22 | 44 | 44.5 | CH | SÉT béo, nâu Fat CLAY, brown | [7 empty] | 0.2 | 9.5 | 26.1 | 17.5 | 46.7 | 65 | 28.8 | 36.2 | -0.2127072 | 21.1 | 2.07 | 2.74 | 0.602 | 96 | [9 empty] | #N/A
118 | 4b | BH4 | UD23 | 46 | 46.5 | (CH)s | SÉT béo lẫn cát, nâu vàng Fat CLAY with sand, yellowish brown |  |  |  | 2.2 | 1.4 | 3.2 | 4.9 | 3.7 | 17.4 | 20.2 | 10.9 | 36.1 | 54.6 | 20.3 | 34.3 | -0.03536044 | 18.4 | 2.12 | 2.73 | 0.525 | 96 |  |  |  | 178.7 |  | 196.3 | 229.8 | 1419 | 150.5 | 19.01
119 | 4b | BH4 | UD24 | 48 | 48.5 | (CH)s | SÉT béo lẫn cát, nâu vàng Fat CLAY with sand, yellowish brown |  |  | 1.1 | 2.3 | 2.1 | 4.2 | 5.9 | 2.8 | 13.6 | 16.1 | 9.9 | 42 | 54.2 | 22.2 | 32 | -0.06213624 | 19.1 | 2.1 | 2.74 | 0.557 | 94 | [9 empty] | #N/A
120 | 4c | BH4 | UD25 | 50 | 50.5 | SC | CÁT pha sét, vàng nâu Clayey SAND, brownish yellow |  |  | 1.8 | 5.8 | 24.5 | 32.1 | 11.4 | 3.3 | 5.9 | 3.2 | 1.2 | 10.8 | 29.4 | 19.6 | 9.8 | 0.7952271 | 18.6 | 2.08 | 2.68 | 0.531 | 94 |  |  |  | 59.3 |  | 108.8 | 138 | 2128 | 23.3 | 8.84
121 | 4c | BH4 | UD26 | 52 | 52.5 | SC | CÁT pha sét, vàng nâu Clayey SAND, brownish yellow |  |  |  | 2.4 | 40.4 | 22.5 | 9.1 | 2.5 | 6 | 4.2 | 1.8 | 11.1 | 31 | 20.1 | 10.9 | 0.9146725 | 17.2 | 2.1 | 2.69 | 0.503 | 92 | [9 empty] | #N/A
122 | 2b | BH4 | UD27 | 54 | 54.5 | CL | SÉT gầy, xám Lean CLAY, grey | [5 empty] | 0.7 | 5.7 | 5.7 | 28.6 | 22.6 | 9.1 | 27.6 | 45.6 | 23.5 | 22.1 | -0.02262443 | 23 | 2 | 2.72 | 0.669 | 94 |  |  |  | 85 |  | 97.3 | 117.2 | 908 | 67.6 | #N/A
123 | 5 | BH4 | UD28 | 56 | 56.5 | SM | CÁT pha bụi, xám vàng Silty SAND, yellowish grey |  | 0.4 | 0.9 | 9.5 | 28.5 | 26.1 | 9.8 | 3 | 6.8 | 5 | 2.8 | 7.2 |  |  | #N/A | #N/A | 15.7 | 2.12 | 2.68 | 0.464 | 91 |  |  |  | 74.7 |  | 115.8 | 186.8 | 2916 | 13.7 | 20.66
124 | 5 | BH4 | UD29 | 58 | 58.2 | SM | CÁT pha bụi, xám vàng Silty SAND, yellowish grey |  | 0.5 | 0.3 | 5.4 | 25.8 | 31.1 | 12.4 | 3.4 | 8.1 | 3.7 | 2.5 | 6.8 |  |  | #N/A | #N/A | 16.2 | 2.11 | 2.67 | 0.467 | 93 | [9 empty] | #N/A
125 | 5 | BH4 | UD30 | 60 | 60.2 | SM | CÁT pha bụi, xám Silty SAND, grey |  |  |  | 1.1 | 38 | 31.5 | 10 | 2.8 | 6.5 | 3 | 2.1 | 5 |  |  | #N/A | #N/A | 15.4 | 2.13 | 2.67 | 0.443 | 93 | [9 empty] | #N/A
126 | 5c | BH4 | UD31 | 62 | 62.2 | SP-SM | CÁT cấp phối kém lẫn bụi, xám Poorly-graded SAND with silt, grey |  | 0.6 | 1.1 | 11.3 | 34.3 | 30.6 | 10.2 | 1 | 3.3 | 2.6 | 1.7 | 3.3 |  |  | #N/A | #N/A | 16.7 | 2.12 | 2.67 | 0.467 | 95 |  |  |  | 64 |  | 144.3 | 181.8 | 3029 | 12.2 | 24.25
127 | 5 | BH4 | UD32 | 64 | 64.2 | SM | CÁT pha bụi, vàng Silty SAND, yellow |  |  | 0.5 | 5 | 39.6 | 27 | 8.2 | 2 | 6.2 | 3.7 | 2.6 | 5.2 |  |  | #N/A | #N/A | 17.4 | 2.09 | 2.67 | 0.5 | 93 | [9 empty] | #N/A
128 | 5 | BH4 | UD33 | 66 | 66.2 | SM | CÁT pha bụi, xám Silty SAND, grey |  |  | 1.9 | 4 | 24 | 27.4 | 22.9 | 2.7 | 7.3 | 3 | 1.7 | 5.1 |  |  | #N/A | #N/A | 17.1 | 2.11 | 2.67 | 0.483 | 95 | [9 empty] | #N/A
129 | 5 | BH4 | UD34 | 68 | 68.2 | SM | CÁT pha bụi, xám Silty SAND, grey |  | 0.9 | 1.2 | 7.7 | 24.6 | 20.1 | 21.6 | 3.8 | 8.6 | 3.2 | 2.7 | 5.6 |  |  | #N/A | #N/A | 16.6 | 2.12 | 2.67 | 0.467 | 95 | [9 empty] | #N/A
130 | 5 | BH4 | UD35 | 70 | 70.2 | SM | CÁT pha bụi, xám vàng Silty SAND, yellowish grey |  |  | 0.9 | 12.3 | 43.1 | 23.2 | 5.8 | 2.3 | 2.8 | 2.8 | 1.8 | 5 |  |  | #N/A | #N/A | 17.4 | 2.11 | 2.67 | 0.483 | 96 |  |  |  | 64.3 |  | 142.7 | 180.5 | 3009 | 13 | 20.99
131 | 5 | BH4 | UD36 | 72 | 72.5 | SM | CÁT pha bụi, xám vàng Silty SAND, yellowish grey |  | 0.4 | 4.8 | 20.3 | 24.7 | 18.3 | 11.8 | 2.4 | 6 | 3.6 | 2 | 5.7 |  |  | #N/A | #N/A | 16.9 | 2.1 | 2.67 | 0.483 | 93 | [9 empty] | #N/A
132 | 5 | BH4 | UD37 | 74 | 74.2 | SM | CÁT pha bụi, vàng Silty SAND, yellow |  |  | 0.3 | 8.5 | 39.5 | 23.4 | 7.6 | 3.1 | 6.7 | 2.9 | 2 | 6 |  |  | #N/A | #N/A | 15.7 | 2.13 | 2.67 | 0.451 | 93 | [9 empty] | #N/A
133 | 5 | BH4 | UD38 | 76 | 76.2 | SM | CÁT pha bụi, vàng Silty SAND, yellow |  | 0.3 | 3.5 | 19.1 | 19.2 | 19.8 | 14.7 | 3.3 | 6.8 | 4.4 | 2.2 | 6.7 |  |  | #N/A | #N/A | 17 | 2.12 | 2.67 | 0.475 | 96 |  |  |  | 65.3 |  | 140 | 180.2 | 2952 | 13.6 | 18.15
134 | 5 | BH4 | UD39 | 78 | 78.5 | SM | CÁT pha bụi, vàng nâu Silty SAND, brownish yellow |  |  | 1.2 | 15.5 | 19.4 | 25.5 | 17.6 | 3.6 | 5.7 | 3.7 | 2.2 | 5.6 |  |  | #N/A | #N/A | 16.3 | 2.1 | 2.67 | 0.475 | 92 | [9 empty] | #N/A
135 | 5 | BH4 | UD40 | 80 | 80.5 | SM | CÁT pha bụi, xám Silty SAND, grey |  |  | 4.6 | 39.2 | 20.3 | 9.1 | 9.5 | 2.3 | 4.6 | 2.6 | 2.3 | 5.5 |  |  | #N/A | #N/A | 15.8 | 2.13 | 2.67 | 0.451 | 94 | [9 empty] | #N/A
136 | 5 | BH4 | UD41 | 82 | 82.2 | SM | CÁT pha bụi, xám Silty SAND, grey |  |  | 2.5 | 23.8 | 30 | 16.9 | 8.4 | 3 | 3.9 | 2.3 | 2.7 | 6.5 |  |  | #N/A | #N/A | 16.1 | 2.14 | 2.67 | 0.451 | 95 | [9 empty] | #N/A
137 | 5 | BH4 | UD42 | 84 | 84.5 | SM | CÁT pha bụi, xám vàng Silty SAND, yellowish grey |  |  | 4.1 | 22.2 | 24.1 | 21.2 | 8 | 2.6 | 6.4 | 2.3 | 2.4 | 6.7 |  |  | #N/A | #N/A | 18 | 2.08 | 2.67 | 0.517 | 93 |  |  |  | 63.3 |  | 142.2 | 178.7 | 2959 | 12.7 | 21.39
138 | 5 | BH4 | UD43 | 86 | 86.5 | SM | CÁT pha bụi, xám Silty SAND, grey |  |  | 0.4 | 3.1 | 7.8 | 30.3 | 30.9 | 4.3 | 8.8 | 3.5 | 2.8 | 8.1 |  |  | #N/A | #N/A | 16.3 | 2.1 | 2.68 | 0.481 | 91 | [9 empty] | #N/A
139 | 5 | BH4 | UD44 | 88 | 88.2 | SM | CÁT pha bụi, xám Silty SAND, grey |  |  | 0.6 | 9.4 | 26 | 32.5 | 15.1 | 2.3 | 4.9 | 1.8 | 1.3 | 6.1 |  |  | #N/A | #N/A | 17.1 | 2.11 | 2.67 | 0.483 | 95 | [9 empty] | #N/A
140 | 5 | BH4 | UD45 | 90 | 90.2 | SM | CÁT pha bụi, xám Silty SAND, grey |  | 0.4 | 1.8 | 5 | 18.1 | 22 | 22.2 | 4.4 | 11.1 | 5.1 | 2.7 | 7.2 |  |  | #N/A | #N/A | 16 | 2.12 | 2.67 | 0.459 | 93 | [9 empty] | #N/A
141 | 5 | BH4 | UD46 | 92 | 92.5 | SM | CÁT pha bụi, xám Silty SAND, grey |  |  | 0.3 | 2.1 | 31.1 | 34.3 | 12 | 2.9 | 6 | 2.8 | 2.9 | 5.6 |  |  | #N/A | #N/A | 17.1 | 2.1 | 2.67 | 0.492 | 93 |  |  |  | 64 |  | 143 | 179.2 | 2956 | 13.5 | 21.11
142 | 5 | BH4 | UD47 | 94.8 | 95 | SM | CÁT pha bụi, xám Silty SAND, grey |  | 0.3 | 1.1 | 9.5 | 35.7 | 19.9 | 9.4 | 4.1 | 7.6 | 2.7 | 2.9 | 6.8 |  |  | #N/A | #N/A | 16.4 | 2.11 | 2.67 | 0.475 | 92 | [9 empty] | #N/A
143 | 1a | BH5 | UD01 | 2 | 2.5 | MH | BỤI DẺO, xám đen Elastic SILT, dark grey |  |  |  |  | 1 | 2.1 | 2.1 | 1.8 | 16.9 | 20.7 | 11.2 | 44.2 | 60.2 | 35.9 | 24.3 | 0.6966372 | 52.3 | 1.66 | 2.64 | 1.422 | 97 |  | 20.8 |  | 23 | 27.8 |  |  | 400 | 16.9 | 2.22
144 | 1a | BH5 | UD02A | 4 | 4.5 | MH | BỤI DẺO, xám đen Elastic SILT, dark grey | [5 empty] | 0.6 | 0.9 | 2.3 | 15.9 | 23.4 | 12.1 | 44.8 | 79.6 | 41.5 | 38.1 | 0.8635171 | 74.4 | 1.51 | 2.65 | 2.046 | 96 | [9 empty] | #N/A
145 | 1d | BH5 | UD02B | 4.5 | 5.2 | SC-SM | CÁT pha bụi-sét, xám nâu Silty, clayey SAND, brownish grey |  | 1.4 | 0.6 | 1.8 | 1.7 | 2.6 | 50.7 | 12.9 | 10 | 3.6 | 5.6 | 9.1 | 29.1 | 22.1 | 7 | 0.9547241 | 27.2 | 1.93 | 2.69 | 0.77 | 95 |  |  |  | 63.7 |  | 112.3 | 143.7 | 2148 | 26.6 | 9.61
146 | 1c | BH5 | UD03 | 6 | 6.5 | s(CL) | SÉT gầy pha cát, xám Sandy lean CLAY, grey |  |  |  |  | 0.6 | 2.6 | 30.2 | 6.5 | 11.7 | 11.7 | 10.3 | 26.4 | 32.8 | 20.3 | 12.5 | 0.4283139 | 25.5 | 1.96 | 2.71 | 0.737 | 94 | [9 empty] | 7.38
147 | 1b | BH5 | UD04 | 8 | 8.5 | SC | CÁT pha sét, xám Clayey SAND, grey |  |  |  |  | 2.3 | 19.5 | 20.9 | 5.2 | 9.7 | 8.7 | 7.2 | 26.5 | 28.5 | 18.9 | 9.6 | 0.5367942 | 23.5 | 2.01 | 2.71 | 0.663 | 96 |  |  |  | 62 |  | 82 | 122.5 | 1649 | 28.3 | #N/A
148 | 2 | BH5 | UD05 | 10 | 10.2 | SM | CÁT pha bụi, xám nâu Silty SAND, brownish grey |  |  | 0.3 | 2.3 | 12.3 | 42 | 17.3 | 2.9 | 5.5 | 4.7 | 4.4 | 8.3 |  |  | #N/A | #N/A | 18.9 | 2.08 | 2.68 | 0.531 | 95 |  |  |  | 63.2 |  | 135.3 | 173.7 | 2855 | 13.6 | 18.85
149 | 2 | BH5 | UD06 | 12 | 12.2 | SM | CÁT pha bụi, vàng nâu Silty SAND, brownish yellow |  |  | 0.4 | 3.2 | 21.7 | 28.8 | 21.8 | 2.1 | 4.4 | 5.8 | 4.3 | 7.5 |  |  | #N/A | #N/A | 18.1 | 2.09 | 2.68 | 0.514 | 94 | [9 empty] | #N/A
150 | 2 | BH5 | UD07 | 14 | 14.5 | SM | CÁT pha bụi, nâu Silty SAND, brown |  |  |  | 1.6 | 23 | 40.9 | 15.9 | 2.2 | 4.5 | 2.6 | 3.4 | 5.9 |  |  | #N/A | #N/A | 20.1 | 2.05 | 2.67 | 0.561 | 96 | [9 empty] | #N/A
151 | 2 | BH5 | UD08 | 16 | 16.5 | SM | CÁT pha bụi, nâu Silty SAND, brown |  |  |  | 1 | 9.1 | 37.1 | 29.1 | 2.4 | 3.5 | 6.1 | 4.7 | 7 |  |  | #N/A | #N/A | 19.4 | 2.04 | 2.67 | 0.561 | 92 | [9 empty] | #N/A
152 | 2a | BH5 | UD09 | 18 | 18.2 | SP-SM | CÁT cấp phối kém lẫn bụi, vàng Poorly-graded SAND with silt, yellow |  | 3 | 9.3 | 34.4 | 29 | 8.9 | 5.1 | 1.1 | 1.8 | 2.5 | 1.3 | 3.6 |  |  | #N/A | #N/A | 16.3 | 2.1 | 2.67 | 0.475 | 92 |  |  |  | 73 |  | 116 | 185.3 | 2918 | 12.5 | 20.87
153 | 2 | BH5 | UD10 | 20 | 20.2 | SM | CÁT pha bụi, nâu Silty SAND, brown |  |  | 0.2 | 1.2 | 24 | 42.8 | 12.5 | 1.6 | 2.9 | 4.3 | 4.3 | 6.2 |  |  | #N/A | #N/A | 17.6 | 2.09 | 2.67 | 0.5 | 94 | [9 empty] | #N/A
154 | 2 | BH5 | UD11 | 22 | 22.2 | SM | CÁT pha bụi, vàng Silty SAND, yellow |  |  |  | 1.5 | 18.6 | 52.8 | 10 | 1.8 | 2.6 | 2.6 | 3.7 | 6.4 |  |  | #N/A | #N/A | 16 | 2.12 | 2.67 | 0.459 | 93 | [9 empty] | #N/A
155 | 2 | BH5 | UD12 | 24 | 24.5 | SM | CÁT pha bụi, vàng Silty SAND, yellow |  |  | 0.9 | 3.4 | 18.4 | 39.6 | 16.4 | 2.1 | 2.8 | 4.8 | 4.6 | 7 |  |  | #N/A | #N/A | 18.1 | 2.07 | 2.67 | 0.526 | 92 |  |  |  | 62.3 |  | 137.3 | 173.8 | 2908 | 13 | 21.64
156 | 2 | BH5 | UD13 | 26 | 26.2 | SM | CÁT pha bụi, hồng Silty SAND, pink |  | 0.2 | 3.2 | 11 | 21.9 | 30.7 | 15.8 | 1.6 | 3 | 3.5 | 3.2 | 5.9 |  |  | #N/A | #N/A | 16.7 | 2.1 | 2.67 | 0.483 | 92 | [9 empty] | #N/A
157 | 2 | BH5 | UD14 | 28 | 28.5 | SM | CÁT pha bụi, vàng Silty SAND, yellow |  |  | 3.6 | 8.5 | 17.1 | 32.8 | 19.8 | 2.1 | 4.7 | 2.7 | 2.7 | 6 |  |  | #N/A | #N/A | 17.6 | 2.09 | 2.67 | 0.5 | 94 | [9 empty] | #N/A
158 | 2 | BH5 | UD15 | 30 | 30.2 | SM | CÁT pha bụi, hồng Silty SAND, pink |  |  |  |  | 0.5 | 15 | 56.9 | 4.6 | 8.4 | 3.7 | 3.8 | 7.1 |  |  | #N/A | #N/A | 18.3 | 2.06 | 2.67 | 0.534 | 92 |  |  |  | 65 |  | 137.3 | 178.5 | 2934 | 13.4 | 21.77
159 | 2 | BH5 | UD16 | 32 | 32.2 | SM | CÁT pha bụi, vàng Silty SAND, yellow |  |  |  | 0.3 | 16.8 | 51.1 | 12.8 | 2.8 | 3.9 | 2.4 | 3.5 | 6.4 |  |  | #N/A | #N/A | 17.7 | 2.1 | 2.67 | 0.5 | 95 | [9 empty] | #N/A
160 | 2 | BH5 | UD17 | 34 | 34.2 | SM | CÁT pha bụi, nâu Silty SAND, brown |  |  |  | 1.5 | 14.3 | 25.7 | 34.1 | 4.3 | 5.8 | 3 | 3.5 | 7.8 |  |  | #N/A | #N/A | 19 | 2.06 | 2.68 | 0.549 | 93 |  |  |  | 63 |  | 135.7 | 173.3 | 2852 | 13.7 | 21.97
161 | 4a | BH5 | UD18 | 36 | 36.5 | CH | SÉT béo, xám loang lổ nâu Fat CLAY, grey mottled with brown | [5 empty] | 0.5 | 0.9 | 1.6 | 11.4 | 20.2 | 10.3 | 55.1 | 50.8 | 22.9 | 27.9 | -0.09318996 | 20.3 | 2.07 | 2.73 | 0.587 | 94 | [9 empty] | #N/A
162 | 4a | BH5 | UD19 | 38 | 38.5 | CH | SÉT béo, nâu đỏ Fat CLAY, reddish brown | [6 empty] | 0.5 | 0.7 | 8.8 | 16.1 | 11.3 | 62.6 | 61.3 | 28.3 | 33 | -0.2363636 | 20.5 | 2.06 | 2.74 | 0.602 | 93 | [9 empty] | #N/A
163 | 4a | BH5 | UD20 | 40 | 40.5 | CH | SÉT béo, nâu vàng Fat CLAY, yellowish brown |  |  |  |  | 0.2 | 0.5 | 0.7 | 1.8 | 8.3 | 14.3 | 12.7 | 61.5 | 60.2 | 23.6 | 36.6 | -0.121905 | 19.1 | 2.1 | 2.74 | 0.557 | 94 |  |  |  | 201.3 |  | 220 | 257.7 | 1544 | 169.9 | #N/A
164 | 4a | BH5 | UD21 | 42 | 42.5 | CH | SÉT béo, nâu vàng Fat CLAY, yellowish brown | [5 empty] | 0.5 | 0.2 | 0.2 | 6.2 | 13.7 | 14.6 | 64.6 | 65.5 | 26.2 | 39.3 | -0.1603053 | 19.9 | 2.08 | 2.74 | 0.584 | 93 | [9 empty] | #N/A
165 | 4a | BH5 | UD22 | 44 | 44.5 | CH | SÉT béo, nâu vàng Fat CLAY, yellowish brown | [7 empty] | 0.3 | 3.8 | 10.8 | 11.1 | 74 | 76.5 | 33 | 43.5 | -0.2252874 | 23.2 | 2 | 2.74 | 0.691 | 92 | [9 empty] | #N/A
166 | 4b | BH5 | UD23 | 46 | 46.5 | (CH)s | SÉT béo lẫn cát, nâu vàng Fat CLAY with sand, yellowish brown |  |  |  | 0.5 | 1.2 | 2.5 | 6.7 | 4.9 | 16.5 | 16.3 | 8.7 | 42.7 | 50.8 | 21.5 | 29.3 | -0.06716571 | 19.2 | 2.11 | 2.74 | 0.548 | 96 |  |  |  | 208.3 |  | 227.7 | 264 | 1533 | 177.6 | 19.28
167 | 4a | BH5 | UD24 | 48 | 48.5 | CH | SÉT béo, nâu vàng Fat CLAY, yellowish brown |  |  |  | 0.5 | 0.2 | 0.7 | 2.3 | 3.4 | 20 | 20.3 | 10.1 | 42.5 | 55.7 | 21.7 | 34 | -0.007348498 | 21.3 | 2.06 | 2.74 | 0.612 | 95 |  |  |  | 151 |  | 165.3 | 194.7 | 1219 | 126.6 | #N/A
168 | 4a | BH5 | UD25 | 50 | 50.5 | CH | SÉT béo, nâu vàng Fat CLAY, yellowish brown | [6 empty] | 1.4 | 2.6 | 18.8 | 28.6 | 16.1 | 32.5 | 54.6 | 27.6 | 27 | -0.2555556 | 20.7 | 2.05 | 2.74 | 0.612 | 93 | [9 empty] | #N/A
169 | 4c | BH5 | UD26 | 52 | 52.5 | SC | CÁT pha sét, xám loang lổ vàng Clayey SAND, grey mottled with yellow |  |  |  | 0.3 | 0.6 | 9.8 | 51.4 | 5.5 | 13.6 | 5.3 | 5.1 | 8.4 | 32.1 | 21.6 | 10.5 | 0.09556485 | 22.4 | 2.02 | 2.69 | 0.63 | 96 |  |  |  | 68.7 |  | 98.7 | 151.5 | 2229 | 23.5 | #N/A
170 | 4c | BH5 | UD27 | 54 | 54.5 | SC | CÁT pha sét, nâu nhạt Clayey SAND, light brown |  |  |  |  | 0.3 | 4.3 | 32 | 15.5 | 20.9 | 9.9 | 4.2 | 12.9 | 35.3 | 20.8 | 14.5 | 0.2740912 | 24.7 | 1.99 | 2.7 | 0.688 | 97 | [9 empty] | #N/A
171 | 5 | BH5 | UD28 | 56 | 56.2 | SM | CÁT pha bụi, xám Silty SAND, grey |  | 1.2 | 2.2 | 15.2 | 31.3 | 24.8 | 7.9 | 2 | 2.1 | 5 | 3 | 5.3 |  |  | #N/A | #N/A | 15.2 | 2.13 | 2.66 | 0.438 | 92 | [9 empty] | #N/A
172 | 5 | BH5 | UD29 | 58 | 58.2 | SM | CÁT pha bụi, xám Silty SAND, grey |  |  |  | 1.2 | 33.5 | 36.8 | 9.7 | 1.9 | 3.8 | 3.7 | 3.7 | 5.7 |  |  | #N/A | #N/A | 16.1 | 2.11 | 2.66 | 0.462 | 93 | [9 empty] | #N/A
173 | 5 | BH5 | UD30 | 60 | 60.2 | SM | CÁT pha bụi, xám Silty SAND, grey |  |  |  | 1.1 | 32.5 | 35.5 | 10.6 | 2.5 | 6.2 | 3.2 | 2.8 | 5.6 |  |  | #N/A | #N/A | 15.9 | 2.12 | 2.66 | 0.454 | 93 | [9 empty] | #N/A
174 | 5c | BH5 | UD31 | 62 | 62.2 | SP-SM | CÁT cấp phối kém lẫn bụi, xám Poorly-graded SAND with silt, grey |  |  |  | 0.6 | 20.1 | 38.4 | 26.8 | 2.9 | 3.4 | 2.1 | 2.3 | 3.4 |  |  | #N/A | #N/A | 17.8 | 2.08 | 2.67 | 0.508 | 94 | [9 empty] | #N/A
175 | 5 | BH5 | UD32 | 64 | 64.2 | SM | CÁT pha bụi, xám Silty SAND, grey |  | 0.3 | 1.6 | 10.4 | 28.1 | 27.8 | 11.3 | 2 | 6.6 | 2.9 | 3.2 | 5.8 |  |  | #N/A | #N/A | 15.4 | 2.12 | 2.67 | 0.451 | 91 |  |  |  | 64 |  | 137 | 175.7 | 2911 | 13.9 | 20.5
176 | 5c | BH5 | UD33 | 66 | 66.2 | SP-SM | CÁT cấp phối kém lẫn bụi, xám Poorly-graded SAND with silt, grey |  |  |  | 2.7 | 25.3 | 36 | 23.5 | 1.9 | 3.3 | 3.3 | 1.7 | 2.3 |  |  | #N/A | #N/A | 16.6 | 2.1 | 2.67 | 0.483 | 92 | [9 empty] | #N/A
177 | 5 | BH5 | UD34 | 68 | 68.2 | SM | CÁT pha bụi, xám Silty SAND, grey |  |  |  | 0.5 | 7.7 | 30.3 | 39.4 | 2.5 | 6.9 | 2.9 | 2.9 | 6.9 |  |  | #N/A | #N/A | 18.4 | 2.07 | 2.67 | 0.526 | 93 | [9 empty] | #N/A
178 | 5 | BH5 | UD35 | 70 | 70.2 | SM | CÁT pha bụi, xám Silty SAND, grey |  |  |  | 0.1 | 3.6 | 38.1 | 39.2 | 2.7 | 4.9 | 3.2 | 2 | 6.2 |  |  | #N/A | #N/A | 17.5 | 2.08 | 2.67 | 0.508 | 92 | [9 empty] | #N/A
179 | 5 | BH5 | UD36 | 72 | 72.2 | SM | CÁT pha bụi, xám Silty SAND, grey |  |  | 0.6 | 2.4 | 21.1 | 32.8 | 19.6 | 4.7 | 7.7 | 3.2 | 2.6 | 5.3 |  |  | #N/A | #N/A | 15.5 | 2.14 | 2.67 | 0.443 | 93 | [9 empty] | #N/A
180 | 5 | BH5 | UD37 | 74 | 74.2 | SM | CÁT pha bụi, xám Silty SAND, grey |  | 1 | 3.1 | 19.3 | 30.3 | 16.5 | 8.8 | 2.6 | 5.1 | 5.2 | 3.3 | 4.8 |  |  | #N/A | #N/A | 16.2 | 2.1 | 2.67 | 0.475 | 91 |  |  |  | 63.7 |  | 139.7 | 176 | 2918 | 14.2 | 20.91
181 | 5 | BH5 | UD38 | 76 | 76.2 | SM | CÁT pha bụi, vàng Silty SAND, yellow |  | 2.2 | 1.6 | 5.5 | 40.1 | 21.6 | 7.7 | 2.3 | 5.5 | 5.3 | 3.3 | 4.9 |  |  | #N/A | #N/A | 16 | 2.11 | 2.67 | 0.467 | 91 | [9 empty] | #N/A
182 | 5 | BH5 | UD39 | 78 | 78.2 | SM | CÁT pha bụi, vàng Silty SAND, yellow |  |  | 0.5 | 10.5 | 44 | 18.1 | 7.5 | 2.5 | 5.6 | 3.9 | 2.5 | 4.9 |  |  | #N/A | #N/A | 15.3 | 2.12 | 2.67 | 0.451 | 91 | [9 empty] | #N/A
183 | 5 | BH5 | UD40 | 80 | 80.5 | SM | CÁT pha bụi, vàng Silty SAND, yellow |  | 1 | 9.1 | 22.4 | 19.3 | 17.5 | 13.5 | 2.4 | 3.7 | 3 | 3.1 | 5 |  |  | #N/A | #N/A | 16.8 | 2.1 | 2.68 | 0.489 | 92 | [9 empty] | 21.04
184 | 5c | BH5 | UD41 | 82 | 82.2 | SP-SM | CÁT cấp phối kém lẫn bụi, xám Poorly-graded SAND with silt, grey |  | 7.1 | 1.1 | 7.2 | 29.5 | 31.1 | 10.4 | 1.6 | 1.6 | 2.6 | 2.5 | 5.3 |  |  | #N/A | #N/A | 14.5 | 2.13 | 2.66 | 0.43 | 90 | [9 empty] | #N/A
185 | 5 | BH5 | UD42 | 84 | 84.5 | SM | CÁT pha bụi, vàng Silty SAND, yellow |  | 1.8 | 1.7 | 12.7 | 33.9 | 22.6 | 7.6 | 2.4 | 4.3 | 4.1 | 3.6 | 5.3 |  |  | #N/A | #N/A | 15.4 | 2.12 | 2.66 | 0.446 | 92 | [9 empty] | #N/A
186 | 5c | BH5 | UD43 | 86 | 86.2 | SP-SM | CÁT cấp phối kém lẫn bụi, xám Poorly-graded SAND with silt, grey |  | 2 | 4.7 | 31 | 40.3 | 8.6 | 3 | 0.9 | 1.9 | 1.6 | 1.5 | 4.5 |  |  | #N/A | #N/A | 16.1 | 2.11 | 2.66 | 0.462 | 93 | [9 empty] | #N/A
187 | 5 | BH5 | UD44 | 88 | 88.5 | SM | CÁT pha bụi, vàng Silty SAND, yellow |  | 1.2 | 4.5 | 26.6 | 26.3 | 9.8 | 8.7 | 2.8 | 5.5 | 6.1 | 3.4 | 5.1 |  |  | #N/A | #N/A | 14.9 | 2.13 | 2.66 | 0.438 | 90 | [9 empty] | #N/A
188 | 5 | BH5 | UD45 | 90 | 90.2 | SM | CÁT pha bụi, xám Silty SAND, grey |  | 0.3 | 7.2 | 16.5 | 18.1 | 21.2 | 19.4 | 2.3 | 3.5 | 4.3 | 2.2 | 5 |  |  | #N/A | #N/A | 15.6 | 2.11 | 2.67 | 0.459 | 91 |  |  |  | 65.3 |  | 140.7 | 181.3 | 3006 | 13.1 | 20.6
189 | 5c | BH5 | UD46 | 92 | 92.2 | SP-SM | CÁT cấp phối kém lẫn bụi, xám vàng Poorly-graded SAND with silt, yellowish grey |  | 3.2 | 3.1 | 17 | 51.3 | 10.8 | 5.5 | 1.4 | 2.1 | 2 | 1.2 | 2.4 |  |  | #N/A | #N/A | 16.3 | 2.12 | 2.67 | 0.467 | 93 | [9 empty] | #N/A
190 | 5 | BH5 | UD47 | 94.5 | 95 | SM | CÁT pha bụi, xám Silty SAND, grey |  | 12.3 | 15.9 | 24.5 | 16.8 | 7.1 | 7.1 | 2.1 | 5.2 | 3.2 | 1.8 | 4 |  |  | #N/A | #N/A | 16 | 2.11 | 2.67 | 0.467 | 91 | [9 empty] | #N/A
191 | 1a | BH6 | UD01 | 2 | 2.5 | MH | BỤI DẺO, nâu đen Elastic SILT, dark brown |  |  |  | 2.4 | 2.9 | 2.1 | 4.6 | 2.7 | 17.9 | 20.9 | 11.5 | 35 | 69.3 | 44.3 | 25 | 1.176258 | 69.8 | 1.53 | 2.64 | 1.933 | 95 | [9 empty] | #N/A
192 | 1a | BH6 | UD02 | 4 | 4.5 | MH | BỤI DẺO, xám đen Elastic SILT, dark grey | [6 empty] | 0.8 | 2.2 | 21.5 | 28 | 11.5 | 36 | 65.4 | 35.7 | 29.7 | 1.191919 | 71.1 | 1.51 | 2.65 | 2.011 | 94 | 14 | 15.2 | 15.9 |  |  |  |  | 210 | 13.1 | 1.72
193 | 1c | BH6 | UD03 | 6 | 6.5 | s(CL) | SÉT gầy pha cát, xám loang lổ vàng Sandy lean CLAY, grey mottled with yellow |  |  |  | 0.9 | 0.9 | 7.3 | 30.3 | 5.8 | 11.1 | 7.5 | 5.7 | 30.5 | 32.9 | 18.6 | 14.3 | 0.4653554 | 24.8 | 1.98 | 2.71 | 0.704 | 95 |  |  |  | 63.3 |  | 71.2 | 88 | 702 | 49.5 | #N/A
194 | 1c | BH6 | UD04 | 8 | 8.5 | s(CL) | SÉT gầy pha cát, xám loang lổ vàng Sandy lean CLAY, grey mottled with yellow |  |  |  | 0.3 | 2.3 | 18.9 | 22.6 | 4.8 | 10.4 | 7.6 | 6.3 | 26.8 | 31.3 | 18.9 | 12.4 | 0.4132775 | 23.4 | 2 | 2.71 | 0.673 | 94 | [9 empty] | #N/A
195 | 2 | BH6 | UD05 | 10 | 10.2 | SM | CÁT pha bụi, nâu vàng Silty SAND, yellowish brown |  |  |  | 2.8 | 9.8 | 32 | 26.8 | 3.9 | 9.7 | 5 | 2.5 | 7.5 |  |  | #N/A | #N/A | 17 | 2.1 | 2.68 | 0.497 | 92 | [9 empty] | #N/A
196 | 2 | BH6 | UD06 | 12 | 12.2 | SM | CÁT pha bụi, xám loang lổ vàng Silty SAND, grey mottled with yellow |  |  | 0.4 | 3.5 | 15.1 | 33 | 24.4 | 3.3 | 6.9 | 3.9 | 2.6 | 6.9 |  |  | #N/A | #N/A | 17.5 | 2.09 | 2.67 | 0.5 | 93 |  |  |  | 77.7 |  | 114.5 | 192.3 | 2948 | 13.6 | 21.04
197 | 2 | BH6 | UD07 | 14 | 14.2 | SM | CÁT pha bụi, nâu loang lổ xám Silty SAND, brown mottled with grey |  |  |  | 2.1 | 6.2 | 37.9 | 30.7 | 3 | 7 | 3.1 | 3.1 | 6.9 |  |  | #N/A | #N/A | 17.8 | 2.08 | 2.67 | 0.508 | 94 | [9 empty] | #N/A
198 | 2 | BH6 | UD08 | 16 | 16.5 | SM | CÁT pha bụi, nâu loang lổ xám Silty SAND, brown mottled with grey |  |  |  |  | 1.3 | 43.4 | 27.2 | 4.4 | 7.6 | 5.1 | 3.5 | 7.5 |  |  | #N/A | #N/A | 19.3 | 2.06 | 2.67 | 0.543 | 95 | [9 empty] | #N/A
199 | 2 | BH6 | UD09 | 18 | 18.2 | SM | CÁT pha bụi, vàng Silty SAND, yellow |  | 4.7 | 9.6 | 14.9 | 25.9 | 19.3 | 10.3 | 1.7 | 5.1 | 2.2 | 1.7 | 4.6 |  |  | #N/A | #N/A | 15.6 | 2.13 | 2.67 | 0.451 | 92 | [9 empty] | #N/A
200 | 2 | BH6 | UD10 | 20 | 20.2 | SM | CÁT pha bụi, hồng Silty SAND, pink |  |  |  | 4.3 | 23.7 | 36.2 | 15.6 | 2.9 | 5.9 | 2.6 | 2.5 | 6.3 |  |  | #N/A | #N/A | 16.1 | 2.11 | 2.67 | 0.467 | 92 |  |  |  | 74.7 |  | 116 | 187.5 | 2925 | 13.3 | 20.71
201 | 2 | BH6 | UD11 | 22 | 22.2 | SM | CÁT pha bụi, hồng Silty SAND, pink |  |  |  |  | 0.3 | 43.9 | 31.2 | 4.5 | 8.2 | 3.5 | 2.4 | 6 |  |  | #N/A | #N/A | 20.9 | 2.04 | 2.67 | 0.58 | 96 | [9 empty] | #N/A
202 | 2 | BH6 | UD12 | 24 | 24.5 | SM | CÁT pha bụi, hồng Silty SAND, pink |  |  | 0.7 | 1.7 | 11.3 | 40.3 | 21 | 3.8 | 7.2 | 3.7 | 2.9 | 7.4 |  |  | #N/A | #N/A | 17.5 | 2.09 | 2.68 | 0.506 | 93 | [9 empty] | #N/A
203 | 2 | BH6 | UD13 | 26 | 26.2 | SM | CÁT pha bụi, hồng Silty SAND, pink |  |  | 1.8 | 9.4 | 22.4 | 36.7 | 11.8 | 2.7 | 4.8 | 2.4 | 2.4 | 5.6 |  |  | #N/A | #N/A | 16.9 | 2.1 | 2.67 | 0.483 | 93 | [9 empty] | #N/A
204 | 2 | BH6 | UD14 | 28 | 28.5 | SM | CÁT pha bụi, vàng Silty SAND, yellow |  |  |  | 0.5 | 10.1 | 34.9 | 30.9 | 3.5 | 6.6 | 3.1 | 3.3 | 7.1 |  |  | #N/A | #N/A | 19.3 | 2.06 | 2.68 | 0.549 | 94 |  |  |  | 61.7 |  | 137 | 171.3 | 2843 | 13.7 | 21.84
205 | 2 | BH6 | UD15 | 30 | 30.2 | SM | CÁT pha bụi, vàng Silty SAND, yellow |  |  |  | 1.3 | 22.5 | 49.8 | 8.8 | 2.5 | 4.1 | 2.2 | 3 | 5.8 |  |  | #N/A | #N/A | 17.2 | 2.1 | 2.67 | 0.492 | 93 | [9 empty] | #N/A
206 | 2 | BH6 | UD16 | 32 | 32.2 | SM | CÁT pha bụi, hồng Silty SAND, pink |  | 0.5 | 1 | 5.9 | 17.7 | 25.4 | 25.1 | 3.9 | 6.1 | 4.7 | 3.9 | 5.8 |  |  | #N/A | #N/A | 16 | 2.12 | 2.67 | 0.459 | 93 | [9 empty] | #N/A
207 | 2a | BH6 | UD17 | 34 | 34.2 | SP-SM | CÁT cấp phối kém lẫn ít sạn thạch anh, vàng Poorly-graded SAND, some quartz gravel, yellow |  | 10.6 | 20.1 | 25.1 | 19.6 | 8.5 | 5.8 | 1.5 | 1.1 | 2.6 | 1.7 | 3.4 |  |  | #N/A | #N/A | 15.3 | 2.13 | 2.67 | 0.443 | 92 | [9 empty] | #N/A
208 | 5 | BH6 | UD18 | 36 | 36.2 | SM | CÁT pha bụi, vàng Silty SAND, yellow |  | 4.5 | 8.2 | 30.7 | 23.9 | 9.8 | 6.8 | 2.1 | 4.9 | 2.3 | 1.3 | 5.5 |  |  | #N/A | #N/A | 14.8 | 2.15 | 2.67 | 0.428 | 92 |  |  |  | 78 |  | 117.3 | 195.5 | 3026 | 12.8 | 20.2
209 | 4a | BH6 | UD19 | 38 | 38.5 | CH | SÉT béo, nâu Fat CLAY, brown |  |  |  | 2.2 | 1.5 | 1 | 1.2 | 2.4 | 12.5 | 18.2 | 11.1 | 49.9 | 59.9 | 26 | 33.9 | -0.2033346 | 18.4 | 2.11 | 2.74 | 0.539 | 94 | [9 empty] | #N/A
210 | 2b | BH6 | UD20 | 40 | 40.5 | CL | SÉT gầy, nâu Lean CLAY, brown |  |  |  |  | 0.2 | 0.4 | 1.1 | 2.9 | 14.1 | 20.6 | 12.1 | 48.6 | 46.8 | 22.6 | 24.2 | -0.1182033 | 19.7 | 2.1 | 2.74 | 0.566 | 95 | [9 empty] | #N/A
211 | 4a | BH6 | UD21 | 42 | 42.5 | CH | SÉT béo, nâu Fat CLAY, brown | [7 empty] | 0.5 | 4.4 | 14.3 | 18.8 | 62 | 66.6 | 30.5 | 36.1 | -0.2437673 | 21.7 | 2.04 | 2.74 | 0.631 | 94 |  |  |  | 181 |  | 216.3 | 233.8 | 1447 | 157.6 | 20.33
212 | 4a | BH6 | UD22 | 44 | 44.5 | CH | SÉT béo, nâu Fat CLAY, brown | [6 empty] | 0.5 | 0.7 | 8.8 | 24.8 | 15.1 | 50.1 | 64.5 | 29.7 | 34.8 | -0.2557471 | 20.8 | 2.06 | 2.74 | 0.602 | 95 | [9 empty] | #N/A
213 | 4a | BH6 | UD23 | 46 | 46.5 | CH | SÉT béo, nâu vàng Fat CLAY, yellowish brown |  |  |  | 0.4 | 0.9 | 2.9 | 5.5 | 2.2 | 15.9 | 15.8 | 10 | 46.4 | 50.7 | 20.1 | 30.6 | -0.05756865 | 18.1 | 2.09 | 2.74 | 0.548 | 91 | [9 empty] | #N/A
214 | 2b | BH6 | UD24 | 48 | 48.5 | CL | SÉT gầy, xám Lean CLAY, grey | [5 empty] | 1.9 | 2.6 | 2.1 | 19.1 | 25.3 | 11.8 | 37.2 | 49.4 | 26.3 | 23.1 | -0.3160173 | 19 | 2.1 | 2.72 | 0.545 | 95 | [9 empty] | #N/A
215 | 4c | BH6 | UD25 | 50 | 50.5 | SC | CÁT pha sét, xám loang lổ vàng Clayey SAND, grey mottled with yellow |  |  |  |  | 3.4 | 20 | 27.9 | 11.7 | 13.7 | 7.4 | 5.2 | 10.7 | 31.6 | 19.9 | 11.7 | 0.2722125 | 22.3 | 2.02 | 2.69 | 0.63 | 95 |  |  |  | 60.2 |  | 107.7 | 133.7 | 2010 | 27 | #N/A
216 | 4c | BH6 | UD26 | 52 | 52.5 | SC | CÁT pha sét, xám Clayey SAND, grey |  |  |  | 0.3 | 1.4 | 34.9 | 24 | 4.8 | 8.8 | 6.4 | 7.6 | 11.8 | 32.8 | 20 | 12.8 | 0.3210834 | 23.7 | 2 | 2.7 | 0.667 | 96 | [9 empty] | 9.04
217 | 5 | BH6 | UD27 | 54 | 54.2 | SM | CÁT pha bụi, xám vàng Silty SAND, yellowish grey |  | 0.9 | 3.6 | 17.2 | 30.8 | 21.8 | 11.7 | 1.5 | 3.5 | 2.8 | 1.6 | 4.6 |  |  | #N/A | #N/A | 16.2 | 2.11 | 2.67 | 0.467 | 93 | [9 empty] | #N/A
218 | 5 | BH6 | UD28 | 56 | 56.5 | SM | CÁT pha bụi, xám vàng Silty SAND, yellowish grey |  |  |  | 5.4 | 31.3 | 28.3 | 11.3 | 3.7 | 6.5 | 3.3 | 3.2 | 7 |  |  | #N/A | #N/A | 15.3 | 2.13 | 2.68 | 0.449 | 91 |  |  |  | 63.7 |  | 139.7 | 176.8 | 2929 | 13.6 | 20.4
219 | 5c | BH6 | UD29 | 58 | 58.2 | SP-SM | CÁT cấp phối kém lẫn bụi, xám Poorly-graded SAND with silt, grey |  |  | 1.2 | 5.6 | 37 | 37.2 | 7.4 | 2.2 | 2.7 | 1.8 | 1 | 3.9 |  |  | #N/A | #N/A | 17.6 | 2.08 | 2.67 | 0.508 | 93 | [9 empty] | #N/A
220 | 5 | BH6 | UD30 | 60 | 60.5 | SM | CÁT pha bụi, xám Silty SAND, grey |  |  | 5.6 | 28.8 | 17.1 | 13.3 | 12.6 | 3.2 | 6.5 | 3.4 | 2.7 | 6.8 |  |  | #N/A | #N/A | 16.1 | 2.11 | 2.67 | 0.467 | 92 |  |  |  | 63.7 |  | 142.7 | 179.3 | 3001 | 13 | 20.74
221 | 5 | BH6 | UD31 | 62 | 62.5 | SM | CÁT pha bụi, xám Silty SAND, grey |  |  |  | 1.1 | 31 | 41.6 | 9.1 | 2.8 | 6 | 3.1 | 1.5 | 3.8 |  |  | #N/A | #N/A | 15.7 | 2.13 | 2.67 | 0.451 | 93 | [9 empty] | #N/A
222 | 5 | BH6 | UD32 | 64 | 64.2 | SM | CÁT pha bụi, xám Silty SAND, grey |  |  |  | 2 | 30.4 | 32.2 | 12.6 | 3.9 | 6.3 | 3.7 | 2.2 | 6.7 |  |  | #N/A | #N/A | 17.2 | 2.11 | 2.67 | 0.483 | 95 | [9 empty] | #N/A
223 | 5 | BH6 | UD33 | 66 | 66.2 | SM | CÁT pha bụi, xám Silty SAND, grey |  |  |  |  | 2 | 33.7 | 43.8 | 4 | 6.9 | 3.2 | 1.9 | 4.5 |  |  | #N/A | #N/A | 22.3 | 2 | 2.67 | 0.628 | 95 | [9 empty] | #N/A
224 | 5 | BH6 | UD34 | 68 | 68.5 | SM | CÁT pha bụi, xám Silty SAND, grey |  |  | 0.6 | 7.2 | 24 | 11.4 | 32.5 | 3.8 | 8.4 | 4 | 2.6 | 5.5 |  |  | #N/A | #N/A | 15.7 | 2.13 | 2.67 | 0.451 | 93 |  |  |  | 64.8 |  | 138.7 | 178.2 | 2933 | 13.8 | 20.49
225 | 5 | BH6 | UD35 | 70 | 70.2 | SM | CÁT pha bụi, xám Silty SAND, grey |  |  |  | 6 | 33.9 | 21.8 | 13.7 | 3.2 | 8.2 | 4.1 | 2.3 | 6.8 |  |  | #N/A | #N/A | 17.3 | 2.1 | 2.68 | 0.497 | 93 | [9 empty] | #N/A
226 | 5 | BH6 | UD36 | 72 | 72.2 | SM | CÁT pha bụi, xám Silty SAND, grey |  | 2.7 | 2.2 | 6.1 | 21.8 | 24.2 | 22.8 | 3.4 | 5.6 | 3.9 | 1.5 | 5.8 |  |  | #N/A | #N/A | 16.9 | 2.11 | 2.67 | 0.483 | 93 | [9 empty] | #N/A
227 | 5 | BH6 | UD37 | 74 | 74.2 | SM | CÁT pha bụi, xám Silty SAND, grey |  |  |  | 5.6 | 38.6 | 24.6 | 16.1 | 1.9 | 3 | 2.7 | 1.7 | 5.8 |  |  | #N/A | #N/A | 16.1 | 2.12 | 2.67 | 0.459 | 94 | [9 empty] | #N/A
228 | 5d | BH6 | UD38 | 76 | 76.5 | SC-SM | CÁT pha bụi-sét, xám Silty, clayey SAND, grey |  | 0.9 | 4.8 | 15.4 | 19.9 | 21.7 | 12.6 | 2.6 | 5.9 | 3 | 3 | 10.2 | 23.4 | 18 | 5.4 | 1.625863 | 15.8 | 2.13 | 2.69 | 0.462 | 92 | [9 empty] | #N/A
229 | 5d | BH6 | UD39 | 78 | 78.5 | SC-SM | CÁT pha bụi-sét, xám Silty, clayey SAND, grey |  |  |  | 2.6 | 19.7 | 31.5 | 19.5 | 3.3 | 5.2 | 3.6 | 3.4 | 11.2 | 26.3 | 19.6 | 6.7 | 0.5706602 | 18.2 | 2.09 | 2.69 | 0.52 | 94 |  |  |  | 57 |  | 117.7 | 145.3 | 2349 | 18.4 | 16.56
230 | 5d | BH6 | UD40 | 80 | 80.5 | SC-SM | CÁT pha bụi-sét, xám Silty, clayey SAND, grey |  |  | 0.9 | 5.4 | 16.3 | 36.1 | 15.8 | 3 | 5.8 | 3.7 | 2.5 | 10.5 | 23.6 | 17.8 | 5.8 | 0.7847278 | 17.3 | 2.1 | 2.69 | 0.503 | 93 | [9 empty] | #N/A
231 | 5e | BH6 | UD41 | 82 | 82.5 | CL | SÉT gầy, xám Lean CLAY, grey |  |  |  |  | 2.2 | 1.3 | 2.6 | 4.4 | 22.7 | 28 | 12.3 | 26.5 | 43.3 | 22.6 | 20.7 | 0.0838347 | 23.8 | 2.01 | 2.72 | 0.679 | 95 | [9 empty] | #N/A
232 | 5 | BH6 | UD42 | 84 | 84.2 | SM | CÁT pha bụi, xám Silty SAND, grey |  | 3.3 | 11 | 25.3 | 32.1 | 8.2 | 5.5 | 1.5 | 4 | 2.2 | 2 | 4.9 |  |  | #N/A | #N/A | 17.2 | 2.1 | 2.67 | 0.492 | 93 | [9 empty] | #N/A
233 | 5 | BH6 | UD43 | 86 | 86.2 | SM | CÁT pha bụi, xám Silty SAND, grey |  |  | 0.8 | 13.7 | 49.4 | 12.1 | 6.6 | 2.2 | 5.2 | 3.7 | 2.1 | 4.2 |  |  | #N/A | #N/A | 16.9 | 2.11 | 2.67 | 0.483 | 93 |  |  |  | 66 |  | 144.5 | 184 | 3032 | 13.5 | 20.93
234 | 5 | BH6 | UD44 | 88 | 88.2 | SM | CÁT pha bụi, xám Silty SAND, grey |  |  | 1.9 | 14.2 | 14.1 | 29.5 | 19.3 | 2.4 | 6.4 | 3.8 | 2.4 | 6 |  |  | #N/A | #N/A | 20.9 | 2.03 | 2.67 | 0.589 | 95 | [9 empty] | #N/A
235 | 5f | BH6 | UD45 | 90 | 90.5 | (CL)s | SÉT gầy lẫn cát, xám Lean CLAY with sand, grey |  |  |  |  | 0.3 | 0.5 | 9.4 | 6.4 | 30.9 | 22.7 | 10.3 | 19.5 | 35 | 22.3 | 12.7 | 0.1632377 | 24.3 | 2 | 2.71 | 0.683 | 96 |  |  |  | 71.5 |  | 90.3 | 100.5 | 815 | 58.4 | #N/A
236 | 5c | BH6 | UD46 | 92 | 92.2 | SP-SM | CÁT cấp phối kém lẫn bụi, xám Poorly-graded SAND with silt, grey |  | 4.7 | 4.8 | 29.3 | 30.8 | 11.7 | 6.2 | 1.7 | 3.2 | 2 | 1.8 | 3.8 |  |  | #N/A | #N/A | 16.4 | 2.11 | 2.67 | 0.475 | 92 | [9 empty] | #N/A
237 | 5 | BH6 | UD47 | 95 | 95.2 | SM | CÁT pha bụi, xám Silty SAND, grey |  | 0.5 | 3.3 | 19 | 30.4 | 15 | 9.3 | 3.6 | 6.8 | 3.1 | 3 | 6 |  |  | #N/A | #N/A | 15.1 | 2.13 | 2.67 | 0.443 | 91 | [9 empty] | #N/A