## Sheet1
STT | Layer | SAMPLE | DEPTH1 | DEPTH2 | GROUP | DESCRIPTION | CO1 | GR3 | GR2 | GR1 | SA5 | SA4 | SA3 | SA2 | SA1 | SI2 | SI1 | CL1 | LL | PL | PI | LI | MC | DENSITY | SPE_GRAVITY | VOID_RATIO | SAT
1 |  | Q01-ND1 | 3.5 | 4 | Pt | BÙN Á SÉT, xám đen | [7 empty] | 2 | 10.6 | 40.7 | 10.2 | 36.5 | 50 | 33.7 | 16.3 | 1.331288 | 55.4 | 1.65 | 2.68 | 1.528 | 97
2 |  | Q01-ND2 | 6 | 6.5 | CL | Á SÉT, xám đen, dẻo mềm | [5 empty] | 2.9 | 9.7 | 25.4 | 15 | 17.8 | 3.4 | 25.8 | 30.1 | 20.8 | 9.3 | 0.5698925 | 26.1 | 1.95 | 2.7 | 0.742 | 95
3 |  | Q01-ND3 | 8 | 8.5 | CL | Á SÉT, vàng loang lổ xám, dẻo mềm | [5 empty] | 0.6 | 5.7 | 15.8 | 17.9 | 23.1 | 7 | 29.9 | 30.8 | 20.5 | 10.3 | 0.6504854 | 27.2 | 1.96 | 2.71 | 0.76 | 97
4 |  | Q01-ND4 | 10 | 10.5 | CL | Á SÉT, nâu, dẻo mềm | [5 empty] | 0.3 | 7.4 | 22.8 | 17.5 | 20.9 | 5.7 | 25.4 | 26.5 | 17 | 9.5 | 0.6105263 | 22.8 | 2 | 2.7 | 0.656 | 94
5 |  | Q01-ND5 | 12 | 12.2 | SC | Á CÁT, vàng nâu, dẻo | [5 empty] | 2 | 17.8 | 44.5 | 9.7 | 8.9 | 3.4 | 13.7 | 23.6 | 17.3 | 6.3 | 0.3492063 | 19.5 | 2.04 | 2.69 | 0.573 | 92
6 |  | Q01-ND6 | 14 | 14.2 | SC | Á CÁT, vàng, dẻo |  |  |  |  | 1.9 | 4.7 | 16.6 | 38.2 | 12.9 | 9.7 | 2.9 | 13.1 | 22.2 | 17.1 | 5.1 | 0.3447662 | 18.5 | 2.05 | 2.68 | 0.549 | 90
7 |  | Q01-ND7 | 16 | 16.5 | SC | Á CÁT, vàng nâu, dẻo |  |  |  |  | 2.2 | 5.2 | 17.8 | 39.4 | 11.3 | 7.1 | 2.6 | 14.4 | 23.6 | 18.2 | 5.4 | 0.4545179 | 20.2 | 2.06 | 2.68 | 0.567 | 95
8 |  | Q01-ND8 | 18 | 18.5 | SC | Á CÁT, vàng, dẻo |  |  |  | 3.9 | 8.7 | 10.3 | 17.5 | 30.9 | 6.6 | 6.7 | 1.8 | 13.6 | 22.4 | 18 | 4.4 | 0.3557312 | 17.1 | 2.07 | 2.68 | 0.514 | 89
9 |  | Q01-ND9 | 20 | 20.5 | SC | Á CÁT, vàng, dẻo |  |  |  | 0.9 | 4.9 | 17.6 | 20.2 | 27.6 | 7 | 6.5 | 2.2 | 13.1 | 23.2 | 19.4 | 3.8 | 0.8171863 | 21.2 | 2.02 | 2.68 | 0.605 | 94
10 |  | Q01-ND10 | 22 | 22.5 | SC | Á CÁT, hồng, dẻo |  |  |  |  | 2 | 4 | 26.4 | 34.4 | 10.6 | 7.4 | 1.9 | 13.3 | 21.8 | 18.1 | 3.7 | 0.3480419 | 19 | 2.05 | 2.68 | 0.558 | 91
11 |  | Q01-ND11 | 24 | 24.5 | SM | CÁT MỊN, hồng, chặt vừa |  |  |  | 0.7 | 4.9 | 19.6 | 15.2 | 38.6 | 7.5 | 5 | 1.6 | 6.9 |  |  | #N/A | #N/A | 18.4 | 2.05 | 2.67 | 0.543 | 90
12 |  | Q01-ND12 | 26 | 26.5 | SM | CÁT TRUNG, hồng, chặt vừa |  |  | 2.7 | 14.1 | 17.3 | 10.1 | 16.3 | 21.3 | 6 | 4.8 | 2.2 | 5.2 |  |  | #N/A | #N/A | 17.5 | 2.1 | 2.67 | 0.492 | 95
13 |  | Q01-ND13 | 28 | 28.5 | SM | CÁT MỊN, hồng, chặt vừa |  |  |  | 1.2 | 2.2 | 11.8 | 22 | 44 | 7 | 4.7 | 1.5 | 5.6 |  |  | #N/A | #N/A | 17.2 | 2.05 | 2.67 | 0.526 | 87
14 |  | Q01-ND14 | 30 | 30.5 | SM | CÁT TRUNG, vàng nâu, chặt vừa |  |  |  | 0.9 | 6.2 | 11.8 | 32.9 | 30.4 | 6.6 | 3.7 | 2 | 5.5 |  |  | #N/A | #N/A | 16.9 | 2.07 | 2.67 | 0.508 | 89
15 |  | Q01-ND15 | 32 | 32.5 | SM | CÁT MỊN, vàng, chặt vừa |  |  |  | 1.2 | 4.9 | 13.8 | 25.4 | 36 | 7.4 | 3.8 | 2.4 | 5.1 |  |  | #N/A | #N/A | 17.8 | 2.06 | 2.67 | 0.526 | 90
16 |  | Q01-ND16 | 34 | 34.5 | CH | SÉT, vàng loang lổ xám, cứng |  |  |  |  | 1.1 | 2.2 | 1.9 | 6.7 | 6.6 | 14.9 | 5.3 | 61.3 | 42.6 | 24.2 | 18.4 | -0.2106761 | 20.1 | 2.1 | 2.74 | 0.566 | 97
17 |  | Q01-ND17 | 38 | 38.5 | CH | SÉT, nâu vàng, cứng | [6 empty] | 0.3 | 4.5 | 4.6 | 18.4 | 10.1 | 62.1 | 49.5 | 30.5 | 19 | -0.5157895 | 20.7 | 2.06 | 2.74 | 0.602 | 94
18 |  | Q01-ND18 | 42 | 42.5 | CH | SÉT, nâu vàng, cứng | [6 empty] | 0.2 | 4 | 4.2 | 16.2 | 6.4 | 69 | 51.2 | 30.2 | 21 | -0.4 | 21.8 | 2.07 | 2.74 | 0.612 | 98
19 |  | Q01-ND19 | 46 | 46.5 | CH | SÉT, vàng loang lổ hồng, cứng | [5 empty] | 0.4 | 0.7 | 4.4 | 7.7 | 23.9 | 7.2 | 55.7 | 36.9 | 18.7 | 18.2 | -0.01648352 | 18.4 | 2.1 | 2.72 | 0.537 | 93
20 |  | Q01-ND20 | 50 | 50.5 | SC | Á CÁT, nâu vàng, dẻo |  |  |  |  | 0.5 | 4.9 | 21 | 34.5 | 11.1 | 9.4 | 4.6 | 14 | 22.1 | 17.3 | 4.8 | 0.4368719 | 19.3 | 2.05 | 2.68 | 0.558 | 93
21 |  | Q02-ND1 | 2 | 2.2 | Pt | BÙN SÉT, xám đen | [5 empty] | 1 | 0.4 | 8.1 | 13.2 | 30.1 | 8.2 | 39 | 56.3 | 32.6 | 23.7 | 1.991561 | 79.8 | 1.45 | 2.65 | 2.272 | 93
22 |  | Q02-ND2 | 4 | 4.2 | Pt | BÙN SÉT, xám đen | [6 empty] | 0.6 | 4.2 | 7.4 | 23.9 | 10.3 | 53.6 | 61.2 | 36.2 | 25 | 2.108 | 88.9 | 1.47 | 2.66 | 2.41 | 98
23 |  | Q02-ND3 | 6 | 6.2 | Pt | BÙN SÉT, xám đen | [7 empty] | 1.6 | 6 | 25.2 | 9 | 58.2 | 66.6 | 38.3 | 28.3 | 1.54417 | 82 | 1.51 | 2.64 | 2.181 | 99
24 |  | Q02-ND4 | 8 | 8.2 | Pt | BÙN SÉT, xám đen | [7 empty] | 0.2 | 4.8 | 28.7 | 14.1 | 52.2 | 64.8 | 37.8 | 27 | 1.77037 | 85.6 | 1.49 | 2.65 | 2.313 | 98
25 |  | Q02-ND5 | 10 | 10.2 | Pt | BÙN SÉT, xám đen | [7 empty] | 0.4 | 3.5 | 25.1 | 13.5 | 57.5 | 71.5 | 41.5 | 30 | 1.633333 | 90.5 | 1.47 | 2.65 | 2.442 | 98
26 |  | Q02-ND6 | 12 | 12.2 | Pt | BÙN SÉT, xám đen | [7 empty] | 0.6 | 4.4 | 27.7 | 11.2 | 56.1 | 68.7 | 42.4 | 26.3 | 1.885932 | 92 | 1.46 | 2.64 | 2.474 | 98
27 |  | Q02-ND7 | 14 | 14.2 | Pt | BÙN SÉT, xám đen | [7 empty] | 0.7 | 6.5 | 31.2 | 12.9 | 48.7 | 56.3 | 30.3 | 26 | 2.111538 | 85.2 | 1.48 | 2.66 | 2.325 | 97
28 |  | Q02-ND8 | 16 | 16.2 | CL | Á SÉT, xám loang lổ vàng, dẻo cứng | [6 empty] | 0.4 | 4 | 15.9 | 26.1 | 8.5 | 45.1 | 40.9 | 25.5 | 15.4 | 0.3571429 | 31 | 1.87 | 2.73 | 0.909 | 93
29 |  | Q02-ND9 | 18 | 18.2 | CL | Á SÉT, nâu vàng, dẻo cứng | [6 empty] | 0.3 | 4.1 | 13.1 | 27.7 | 8.5 | 46.3 | 43.2 | 26.7 | 16.5 | 0.3393939 | 32.3 | 1.88 | 2.73 | 0.923 | 96
30 |  | Q02-ND10 | 20 | 20.2 | CL | Á SÉT, xám loang lổ vàng, dẻo cứng | [6 empty] | 0.2 | 1.9 | 10.2 | 35.9 | 10.4 | 41.4 | 40.4 | 24.8 | 15.6 | 0.3846154 | 30.8 | 1.86 | 2.73 | 0.923 | 91
31 |  | Q02-ND11 | 22 | 22.2 | SM | CÁT TRUNG, vàng, chặt vừa |  |  | 2.5 | 11.4 | 13.8 | 21.5 | 18.2 | 13.2 | 5.2 | 4 | 2.3 | 7.9 |  |  | #N/A | #N/A | 22.1 | 2.01 | 2.68 | 0.624 | 95
32 |  | Q02-ND12 | 24 | 24.2 | SM | CÁT THÔ, xám vàng, chặt vừa |  |  | 0.6 | 7 | 20 | 26 | 18.6 | 11.2 | 4.2 | 4.5 | 2.3 | 5.6 |  |  | #N/A | #N/A | 20.4 | 2.03 | 2.67 | 0.58 | 94
33 |  | Q02-ND13 | 26 | 26.2 | CL | Á SÉT, xám, dẻo cứng | [5 empty] | 1 | 9.1 | 31.6 | 15.8 | 16.4 | 4.6 | 21.5 | 30.3 | 19.2 | 11.1 | 0.4504505 | 24.2 | 1.98 | 2.71 | 0.704 | 93
34 |  | Q02-ND14 | 28 | 28.2 | SM | CÁT MỊN, nâu vàng, chặt vừa |  |  |  |  | 0.9 | 2.3 | 9.2 | 68.1 | 7.9 | 4.5 | 1.6 | 5.5 |  |  | #N/A | #N/A | 20.8 | 2 | 2.67 | 0.608 | 91
35 |  | Q02-ND15 | 31 | 31.2 | SC | Á CÁT, xám tro, dẻo | [5 empty] | 0.3 | 2.7 | 63.3 | 11.6 | 9.5 | 2.1 | 10.5 | 25.8 | 20.2 | 5.6 | 0.9821429 | 25.7 | 1.96 | 2.68 | 0.718 | 96
36 |  | Q02-ND16 | 34 | 34.2 | SC | Á CÁT, xám tro, dẻo |  |  |  |  | 0.3 | 2.4 | 9.8 | 50.7 | 14 | 9.2 | 2.5 | 11.1 | 27.2 | 20.8 | 6.4 | 0.8403962 | 26.1 | 1.94 | 2.68 | 0.74 | 95
37 |  | Q02-ND17 | 37 | 37.2 | CL | Á SÉT, xám xanh, dẻo cứng | [5 empty] | 1.1 | 3.7 | 32 | 15.5 | 16.7 | 5.5 | 25.5 | 36.1 | 23.3 | 12.8 | 0.4375 | 28.9 | 1.9 | 2.71 | 0.844 | 93
38 |  | Q02-ND18 | 40 | 40.2 | CH | SÉT, xám đen, dẻo cứng | [5 empty] | 0.4 | 2.6 | 23.2 | 14.7 | 21.8 | 6.3 | 31 | 42.3 | 24.1 | 18.2 | 0.4395604 | 32.1 | 1.86 | 2.72 | 0.929 | 94
39 |  | Q02-ND19 | 44 | 44.2 | CH | SÉT, xám xanh, dẻo cứng | [7 empty] | 1.2 | 11.9 | 31.2 | 10.1 | 45.6 | 45.2 | 25.2 | 20 | 0.33 | 31.8 | 1.88 | 2.73 | 0.909 | 96
40 |  | Q02-ND20 | 47 | 47.2 | CH | SÉT, xám xanh, dẻo cứng | [7 empty] | 0.9 | 11 | 26.2 | 8.3 | 53.6 | 44.4 | 25 | 19.4 | 0.3092784 | 31 | 1.9 | 2.74 | 0.89 | 95
41 |  | Q02-ND21 | 50 | 50.2 | SM | CÁT TRUNG, xám vàng, chặt vừa |  |  |  |  | 0.5 | 14.2 | 49.6 | 21.6 | 4.4 | 3.5 | 1.9 | 4.3 |  |  | #N/A | #N/A | 18.9 | 2.07 | 2.67 | 0.534 | 95
42 |  | Q03-ND1 | 1.5 | 2 | CH | SÉT, nâu vàng , dẻo cứng |  |  |  |  | 1.6 | 5.7 | 11.8 | 20.7 | 9.2 | 12.5 | 3.6 | 34.9 | 37.3 | 17.8 | 19.5 | 0.3952887 | 25.1 | 1.98 | 2.72 | 0.722 | 95
43 |  | Q03-ND2 | 3.5 | 4 | CH | SÉT, nâu loang lổ xám, dẻo cứng |  |  |  |  | 1.7 | 2.5 | 5.2 | 13 | 9.4 | 14.4 | 6 | 47.8 | 46.3 | 22.5 | 23.8 | 0.3625713 | 30.6 | 1.92 | 2.73 | 0.857 | 97
44 |  | Q03-ND3 | 5.5 | 6 | GR | SẠN LATERITE lẫn sét, nâu loang lổ xám | 19.2 | 19.3 | 11.7 | 8.8 | 1.5 | 1.5 | 2 | 4.5 | 5.2 | 6.5 | 2.3 | 17.5 | 60.4 | 28.5 | 31.9 | 0.2652673 | 14.6 | 2.36 | 3.08 | 0.495 | 91
45 |  | Q03-ND4 | 7.5 | 8 | CG | SÉT lẫn sạn laterite, vàng loang lổ xám, nửa cứng |  | 10.2 | 4 | 2.1 | 1.2 | 3.5 | 7.5 | 15.8 | 8.3 | 10.7 | 3.4 | 33.3 | 48.7 | 23.1 | 25.6 | 0.2008759 | 23.3 | 2.04 | 2.78 | 0.685 | 95
46 |  | Q03-ND5 | 9.5 | 10 | CL | Á SÉT, nâu đỏ, nửa cứng |  |  | 0.6 | 2.5 | 6.3 | 18.3 | 29.3 | 12.9 | 5.4 | 7.8 | 2.5 | 14.4 | 31.4 | 19.1 | 12.3 | 0.2329008 | 19.9 | 2.06 | 2.69 | 0.564 | 95
47 |  | Q03-ND6 | 11.5 | 12 | CL | Á SÉT, nâu, dẻo cứng |  | 1.5 | 1.3 | 3.1 | 4.9 | 12.1 | 13.5 | 20.9 | 8.8 | 9.8 | 3.1 | 21 | 34.2 | 19.7 | 14.5 | 0.3113963 | 21.6 | 2.03 | 2.7 | 0.617 | 95
48 |  | Q03-ND7 | 13.5 | 14 | SC | Á CÁT, vàng, dẻo |  |  | 1.4 | 5.8 | 13.1 | 28.6 | 23.6 | 7.7 | 3.2 | 4.5 | 1.6 | 10.5 | 22.1 | 17.8 | 4.3 | 0.7042106 | 16.6 | 2.09 | 2.67 | 0.492 | 90
49 |  | Q03-ND8 | 15.5 | 16 | SC | Á CÁT, vàng, dẻo |  |  |  | 3.4 | 8.3 | 29.2 | 28 | 11.1 | 3.8 | 4.5 | 1.6 | 10.1 | 21.6 | 17.5 | 4.1 | 0.786537 | 18.3 | 2.1 | 2.68 | 0.506 | 97
50 |  | Q03-ND9 | 17.5 | 18 | SC | Á CÁT, vàng, dẻo |  |  |  |  | 1.1 | 4.9 | 60.7 | 11.3 | 4.5 | 5.1 | 2.2 | 10.2 | 22.4 | 17.7 | 4.7 | 0.6657703 | 20.6 | 2 | 2.67 | 0.608 | 90
51 |  | Q03-ND10 | 19.5 | 20 | SC | Á CÁT, vàng, dẻo |  |  |  |  | 1.1 | 4.8 | 42.5 | 25.2 | 7.4 | 6.5 | 2.2 | 10.3 | 22.6 | 17.4 | 5.2 | 0.5622229 | 20.1 | 2.02 | 2.68 | 0.595 | 91
52 |  | Q03-ND11 | 21.5 | 22 | SC | Á CÁT, vàng, dẻo |  |  |  | 1.1 | 4.3 | 19.1 | 13.4 | 34.5 | 8.6 | 5.9 | 1.9 | 11.2 | 23 | 17.2 | 5.8 | 0.4791135 | 18.9 | 2.06 | 2.68 | 0.549 | 92
53 |  | Q03-ND12 | 23.5 | 24 | SM | CÁT BỤI, vàng, chặt vừa |  |  |  | 1.2 | 0.6 | 7.5 | 23 | 39.1 | 9.6 | 7.8 | 1.7 | 9.5 |  |  | #N/A | #N/A | 21.4 | 2.01 | 2.68 | 0.614 | 93
54 |  | Q03-ND13 | 25.5 | 26 | SM | CÁT MỊN, vàng, chặt vừa | [5 empty] | 2.3 | 23.4 | 51.4 | 7.2 | 6.3 | 2.4 | 7 |  |  | #N/A | #N/A | 22.2 | 2 | 2.68 | 0.634 | 94
55 |  | Q03-ND14 | 27.5 | 28 | SM | CÁT TRUNG, vàng, chặt vừa |  |  |  | 1.8 | 3.9 | 20.7 | 32.9 | 21 | 5 | 4.8 | 2.2 | 7.7 |  |  | #N/A | #N/A | 20.9 | 2.01 | 2.68 | 0.614 | 91
56 |  | Q03-ND15 | 29.5 | 30 | SM | CÁT TRUNG, vàng, chặt vừa |  |  |  |  | 1.7 | 10.1 | 50.1 | 18.8 | 4.9 | 5.1 | 2.1 | 7.2 |  |  | #N/A | #N/A | 21.1 | 2.03 | 2.68 | 0.595 | 95
57 |  | Q03-ND16 | 33.5 | 34 | SM | CÁT TRUNG, vàng, chặt vừa | [5 empty] | 4.8 | 46.1 | 28.4 | 5.6 | 5.5 | 1.9 | 7.7 |  |  | #N/A | #N/A | 22 | 2 | 2.68 | 0.634 | 93
58 |  | Q03-ND17 | 37.5 | 38 | SM | CÁT TRUNG, vàng, chặt vừa |  |  | 1 | 6.7 | 7.5 | 22 | 26.2 | 19.6 | 4.6 | 4.9 | 1.2 | 6.3 |  |  | #N/A | #N/A | 18.6 | 2.06 | 2.67 | 0.534 | 93
59 |  | Q03-ND18 | 41.5 | 42 | SM | CÁT TRUNG, vàng nhạt, chặt vừa |  |  |  |  | 1.2 | 14.1 | 38.8 | 26.7 | 5.5 | 4.6 | 2 | 7.1 |  |  | #N/A | #N/A | 21.4 | 2 | 2.67 | 0.618 | 92
60 |  | Q03-ND19 | 43.5 | 44 | CH | SÉT, nâu, cứng | [7 empty] | 2.3 | 9.8 | 24.5 | 9.6 | 53.8 | 44 | 22.6 | 21.4 | -0.1962617 | 18.4 | 2.11 | 2.74 | 0.539 | 94
61 |  | Q03-ND20 | 46.5 | 47 | CH | SÉT, nâu, cứng | [6 empty] | 1.2 | 1.9 | 5.3 | 25.6 | 11.6 | 54.4 | 48.6 | 23.8 | 24.8 | -0.2822581 | 16.8 | 2.13 | 2.74 | 0.505 | 91
62 |  | Q03-ND21 | 49.5 | 50 | CH | SÉT, nâu, cứng | [6 empty] | 1 | 3.9 | 5.7 | 19.3 | 8.8 | 61.3 | 50.9 | 25.6 | 25.3 | -0.2529644 | 19.2 | 2.09 | 2.74 | 0.566 | 93
63 |  | Q04-ND1 | 2.3 | 2.5 | Pt | BÙN SÉT, xám đen | [7 empty] | 0.7 | 5.1 | 23.2 | 10.9 | 60.1 | 84.1 | 53.8 | 30.3 | 1.759076 | 107.1 | 1.41 | 2.62 | 2.853 | 98
64 |  | Q04-ND2 | 4.3 | 4.5 | Pt | BÙN SÉT, xám đen | [7 empty] | 0.7 | 4.3 | 18.3 | 12.6 | 64.1 | 89.8 | 57.7 | 32.1 | 1.638629 | 110.3 | 1.39 | 2.63 | 2.985 | 97
65 |  | Q04-ND3 | 6.3 | 6.5 | Pt | BÙN SÉT, xám đen | [7 empty] | 1.3 | 4.3 | 18.5 | 9.9 | 66 | 85.6 | 52.5 | 33.1 | 1.694864 | 108.6 | 1.4 | 2.63 | 2.925 | 98
66 |  | Q04-ND4 | 8.3 | 8.5 | Pt | BÙN SÉT, xám đen | [7 empty] | 0.3 | 6.8 | 25.4 | 10.3 | 57.2 | 70.9 | 43.1 | 27.8 | 1.269784 | 78.4 | 1.49 | 2.63 | 2.131 | 97
67 |  | Q04-ND5 | 10.3 | 10.5 | Pt | BÙN SÉT, xám đen | [6 empty] | 0.3 | 1.3 | 7.5 | 24.6 | 10.3 | 56 | 71.3 | 44.6 | 26.7 | 1.348315 | 80.6 | 1.5 | 2.62 | 2.157 | 98
68 |  | Q04-ND6 | 12.3 | 12.5 | Pt | BÙN SÉT, xám đen | [7 empty] | 0.9 | 6.5 | 25.1 | 9.9 | 57.6 | 73.8 | 45.9 | 27.9 | 1.304659 | 82.3 | 1.49 | 2.63 | 2.207 | 98
69 |  | Q04-ND7 | 14.3 | 14.5 | Pt | BÙN SÉT, xám đen | [7 empty] | 0.3 | 4.3 | 21.6 | 11.1 | 62.7 | 70.7 | 41.1 | 29.6 | 1.280405 | 79 | 1.5 | 2.62 | 2.119 | 98
70 |  | Q04-ND8 | 16.3 | 16.5 | CH | SÉT, nâu, cứng | [7 empty] | 0.8 | 9.5 | 24.6 | 8.6 | 56.5 | 52.4 | 34 | 18.4 | -0.1467391 | 31.3 | 1.9 | 2.74 | 0.89 | 96
71 |  | Q04-ND9 | 18.3 | 18.5 | CH | SÉT, nâu, cứng | [7 empty] | 1 | 6.8 | 27 | 10.9 | 54.3 | 53.3 | 34.4 | 18.9 | -0.2222222 | 30.2 | 1.89 | 2.73 | 0.883 | 93
72 |  | Q04-ND10 | 20.3 | 20.5 | CH | SÉT, nâu vàng, cứng | [7 empty] | 0.5 | 4.6 | 20.1 | 9.4 | 65.4 | 54.2 | 36.1 | 18.1 | -0.198895 | 32.5 | 1.87 | 2.74 | 0.943 | 94
73 |  | Q04-ND11 | 22.3 | 22.5 | SC | Á CÁT, vàng, dẻo |  |  |  |  | 0.7 | 3.8 | 16.4 | 51.5 | 7.9 | 7.4 | 2.7 | 9.6 | 23.2 | 19.8 | 3.4 | 0.6926722 | 22 | 2.01 | 2.7 | 0.636 | 93
74 |  | Q04-ND12 | 24.3 | 24.5 | CL | Á SÉT, nâu nhạt, dẻo mềm | [5 empty] | 1.6 | 3 | 9.8 | 9.6 | 23.6 | 7.6 | 44.8 | 40.2 | 24.6 | 15.6 | 0.5961538 | 33.9 | 1.85 | 2.72 | 0.971 | 95
75 |  | Q04-ND13 | 27.3 | 27.5 | CL | Á SÉT, xám đen, dẻo mềm | [6 empty] | 0.6 | 4.7 | 14.5 | 30.9 | 7.8 | 41.5 | 41.4 | 26.3 | 15.1 | 0.5298013 | 34.3 | 1.83 | 2.72 | 1 | 93
76 |  | Q04-ND14 | 30.3 | 30.5 | CL | Á SÉT, xám đen, dẻo mềm | [6 empty] | 1.2 | 5.2 | 18.8 | 26.2 | 7.4 | 41.2 | 43.9 | 28.1 | 15.8 | 0.5379747 | 36.6 | 1.82 | 2.72 | 1.045 | 95
77 |  | Q04-ND15 | 33.3 | 33.5 | SM | CÁT TRUNG, xám nâu, chặt vừa |  |  |  | 1.4 | 4.5 | 26.4 | 34.3 | 16.6 | 4.6 | 4.6 | 1.5 | 6.1 |  |  | #N/A | #N/A | 14.2 | 2.14 | 2.67 | 0.428 | 89
78 |  | Q04-ND16 | 36.3 | 36.5 | CH | SÉT, nâu đỏ, cứng | [7 empty] | 1 | 7.3 | 20.3 | 7.6 | 63.8 | 39.3 | 22.2 | 17.1 | -0.1988304 | 18.8 | 2.1 | 2.73 | 0.542 | 95
79 |  | Q04-ND17 | 39.3 | 39.5 | CH | SÉT, nâu, cứng | [7 empty] | 1.4 | 4.7 | 18.3 | 8.2 | 67.4 | 46.4 | 28.3 | 18.1 | -0.3756906 | 21.5 | 2.05 | 2.74 | 0.621 | 95
80 |  | Q04-ND18 | 42.3 | 42.5 | CH | SÉT, nâu, cứng | [7 empty] | 0.7 | 2.9 | 18.1 | 9.4 | 68.9 | 47 | 29.4 | 17.6 | -0.4659091 | 21.2 | 2.04 | 2.73 | 0.625 | 93
81 |  | Q04-ND19 | 44.3 | 44.5 | CL | Á SÉT, nâu vàng, cứng | [6 empty] | 0.7 | 4.5 | 6.7 | 23 | 9 | 56.1 | 37.8 | 24 | 13.8 | -0.3188406 | 19.6 | 2.09 | 2.73 | 0.56 | 96
82 |  | Q04-ND20 | 47.3 | 47.5 | CL | Á SÉT, nâu vàng, cứng | [6 empty] | 0.9 | 5 | 11 | 29.3 | 8.7 | 45.1 | 36.4 | 24.2 | 12.2 | -0.295082 | 20.6 | 2.06 | 2.73 | 0.596 | 94
83 |  | Q04-ND21 | 49.3 | 49.5 | CL | Á SÉT, nâu vàng, cứng | [7 empty] | 1 | 11.3 | 29.7 | 9.3 | 48.7 | 39.6 | 26.9 | 12.7 | -0.4645669 | 21 | 2.05 | 2.74 | 0.621 | 93
84 |  | QBT-ND1 | 1.5 | 2 | CG | Á SÉT lẫn gạch vụn, vỏ sò, xám đen |  | 12.6 | 12.6 | 8.4 | 3.2 | 6.7 | 7.9 | 12.5 | 2.5 | 5.8 | 5.1 | 22.7 | 32.9 | 23 | 9.9 | 1.992073 | 27 | 1.93 | 2.71 | 0.783 | 93
85 |  | QBT-ND2 | 3.5 | 4 | Pt | BÙN SÉT, xám đen | [7 empty] | 0.3 | 2.3 | 23.3 | 15.6 | 58.5 | 69.6 | 45.3 | 24.3 | 1.411523 | 79.6 | 1.48 | 2.63 | 2.207 | 95
86 |  | QBT-ND3 | 5.5 | 6 | Pt | BÙN SÉT, xám đen | [7 empty] | 0.9 | 3.4 | 21.1 | 13.6 | 61 | 65.9 | 42.5 | 23.4 | 1.568376 | 79.2 | 1.5 | 2.63 | 2.131 | 98
87 |  | QBT-ND4 | 7.5 | 8 | Pt | BÙN SÉT, xám đen | [7 empty] | 0.3 | 1.9 | 19.8 | 13.6 | 64.4 | 69 | 46.5 | 22.5 | 1.662222 | 83.9 | 1.48 | 2.64 | 2.3 | 96
88 |  | QBT-ND5 | 9.5 | 10 | Pt | BÙN SÉT, xám đen | [7 empty] | 0.9 | 3.1 | 19 | 11 | 66 | 68 | 45.2 | 22.8 | 1.662281 | 83.1 | 1.47 | 2.64 | 2.3 | 95
89 |  | QBT-ND6 | 11.5 | 12 | Pt | BÙN SÉT, xám đen | [7 empty] | 0.3 | 1.6 | 16.2 | 12.6 | 69.3 | 68.6 | 43.3 | 25.3 | 1.44664 | 79.9 | 1.49 | 2.65 | 2.193 | 97
90 |  | QBT-ND7 | 13.5 | 14 | CH | SÉT, nâu đen, dẻo mềm | [7 empty] | 3.5 | 3.8 | 16.9 | 10.3 | 65.5 | 75.7 | 48.9 | 26.8 | 0.7276119 | 68.4 | 1.55 | 2.62 | 1.848 | 97
91 |  | QBT-ND8 | 15.5 | 16 | CL | Á SÉT, nâu loang lổ xám, cứng | [6 empty] | 0.2 | 1.5 | 5.5 | 26.3 | 13.2 | 53.3 | 45.5 | 31 | 14.5 | -0.3034483 | 26.6 | 1.96 | 2.73 | 0.761 | 95
92 |  | QBT-ND9 | 17.5 | 18 | CL | Á SÉT, nâu loang lổ xám, cứng | [7 empty] | 1.5 | 2.9 | 30.4 | 12.4 | 52.8 | 46.7 | 31.5 | 15.2 | -0.1842105 | 28.7 | 1.93 | 2.74 | 0.827 | 95
93 |  | QBT-ND10 | 19.5 | 20 | CL | Á SÉT, nâu, cứng | [6 empty] | 0.2 | 0.7 | 8.3 | 34.4 | 13.5 | 42.9 | 42 | 27.8 | 14.2 | -0.1338028 | 25.9 | 1.98 | 2.74 | 0.745 | 95
94 |  | QBT-ND11 | 21.5 | 22 | SM | CÁT MỊN, vàng nhạt, chặt vừa |  |  |  |  | 0.8 | 2.9 | 37.1 | 46.8 | 5.5 | 4.2 | 1.5 | 1.2 |  |  | #N/A | #N/A | 19.3 | 1.93 | 2.66 | 0.642 | 80
95 |  | QBT-ND12 | 23.5 | 24 | SM | CÁT MỊN, vàng, chặt | [5 empty] | 1.1 | 35.2 | 50.9 | 5 | 2.3 | 1.6 | 3.9 |  |  | #N/A | #N/A | 20.4 | 2.02 | 2.67 | 0.589 | 92
96 |  | QBT-ND13 | 25.5 | 26 | SM | CÁT MỊN, vàng, chặt vừa |  |  |  |  | 1.4 | 3.2 | 14.7 | 59.6 | 7 | 4.3 | 2 | 7.8 |  |  | #N/A | #N/A | 21.7 | 1.99 | 2.68 | 0.634 | 92
97 |  | QBT-ND14 | 27.5 | 28 | SM | CÁT MỊN, vàng, chặt vừa |  |  |  | 2.6 | 1.2 | 2.3 | 9.3 | 68.7 | 5 | 2.1 | 2.4 | 6.4 |  |  | #N/A | #N/A | 23.9 | 1.97 | 2.68 | 0.686 | 93
98 |  | QBT-ND15 | 29.5 | 30 | CL | Á SÉT, xám đen, dẻo cứng | [7 empty] | 1.7 | 8 | 33.7 | 9.5 | 47.1 | 34.1 | 21.1 | 13 | 0.4538462 | 27 | 1.94 | 2.72 | 0.778 | 94
99 |  | QBT-ND16 | 32.5 | 33 | SC | Á CÁT, vàng, dẻo |  |  |  | 2.5 | 3.5 | 11.3 | 39.2 | 18.7 | 5.3 | 6.6 | 2.2 | 10.7 | 23.8 | 18.4 | 5.4 | 0.4144996 | 19.4 | 2.08 | 2.68 | 0.54 | 96
100 |  | QBT-ND17 | 35.5 | 36 | SC | Á CÁT, hồng, dẻo | [5 empty] | 0.6 | 2.5 | 53.9 | 15.6 | 10.9 | 3.2 | 13.3 | 26 | 19.2 | 6.8 | 0.2352941 | 20.8 | 2.04 | 2.69 | 0.592 | 95
101 |  | QBT-ND18 | 38.5 | 39 | SC | Á CÁT, vàng nâu, dẻo | [5 empty] | 1.4 | 4.7 | 54.3 | 13.5 | 10.3 | 3.7 | 12.1 | 25.2 | 18.6 | 6.6 | 0.3939394 | 21.2 | 2.01 | 2.69 | 0.62 | 92
102 |  | QBT-ND19 | 41.5 | 42 | SC | Á CÁT, vàng nâu, dẻo | [5 empty] | 1.2 | 7.1 | 56 | 11.2 | 9.8 | 3.2 | 11.5 | 22.9 | 17 | 5.9 | 0.559322 | 20.3 | 2.04 | 2.68 | 0.576 | 94
103 |  | QBT-ND20 | 44.5 | 45 | SC | Á CÁT, vàng nâu, dẻo |  |  |  | 0.4 | 2.1 | 5 | 20.2 | 37.6 | 10.5 | 10.1 | 2.9 | 11.2 | 23.1 | 17.4 | 5.7 | 0.5101215 | 19.8 | 2.03 | 2.68 | 0.586 | 91
104 |  | QBT-ND21 | 49.5 | 50 | SC | Á CÁT, vàng nâu, dẻo |  |  |  |  | 0.6 | 1.9 | 40.5 | 30.4 | 7.4 | 6.9 | 2.4 | 9.9 | 22.2 | 17.9 | 4.3 | 0.5398437 | 20.1 | 2.02 | 2.68 | 0.595 | 91