## Tonghop
STT | Layer | BOREHOLE | SAMPLE | DEPTH1 | DEPTH2 | GROUP | DESCRIPTION | GR1 | SA6 | SA5 | SA4 | SA3 | SA2 | SA1 | SI2 | SI1 | CL2 | CL1 | LL | PL | PI | LI | MC | DENSITY | SPE_GRAVITY | VOID_RATIO | SAT | TAU025 | TAU050 | TAU075 | TAU100 | TAU150 | TAU200 | TAU300 | FRICTION_ANGLE | COHESION | MODULUS
1 | 1a | BH1 | UD1 | 3 | 3.5 | ML | BỤI, xám đen | 0 | 0 | 0 | 0 | 0 | 0.5 | 1.2 | 50.8 | 20.8 | 8.1 | 18.6 | 49.4 | 30.3 | 19.1 | 1.356021 | 56.2 | 1.62 | 2.68 | 1.577 | 96 | 15.8 | 16.7 | 18.3 |  |  |  |  | 2.9 | 14.4
2 | 1b | BH1 | UD2 | 6 | 6.5 | MH | BỤI DẺO, xám đen | 0 | 0 | 0 | 0 | 0.6 | 1.4 | 2.8 | 35.9 | 23.9 | 8.5 | 26.9 | 65.8 | 35.6 | 30.2 | 1.102649 | 68.9 | 1.56 | 2.67 | 1.902 | 97 | 13.5 | 14.2 | 15.2 |  |  |  |  | 1.9 | 12.6
3 | 1b | BH1 | UD3 | 9 | 9.5 | MH | BỤI DẺO, xám đen | 0 | 0 | 0 | 0 | 1.2 | 2.8 | 2.8 | 16.8 | 21.8 | 12.4 | 42.2 | 89.1 | 44 | 45.1 | 0.804878 | 80.3 | 1.52 | 2.67 | 2.179 | 98 | 17.5 | 18.7 | 19.7 |  |  |  |  | 2.5 | 16.4
4 | 1b | BH1 | UD4 | 12 | 12.5 | MH | BỤI DẺO, xám đen | 0 | 0 | 0 | 0 | 0 | 1.2 | 2.4 | 26.5 | 23.3 | 9.2 | 37.4 | 81 | 40.9 | 40.1 | 0.9700748 | 79.8 | 1.5 | 2.67 | 2.217 | 96 | 17.5 | 18.3 | 19.5 |  |  |  |  | 2.3 | 16.4
5 | 1b | BH1 | UD5 | 15 | 15.5 | MH | BỤI DẺO, xám đen | 0 | 0 | 0 | 0 | 0.6 | 2.9 | 0.9 | 15.1 | 25 | 13.5 | 42 | 83.4 | 41.9 | 41.5 | 0.9204819 | 80.1 | 1.5 | 2.68 | 2.229 | 96 | 17.4 | 18.7 | 19.3 |  |  |  |  | 2.2 | 16.6
6 | 2 | BH1 | UD6 | 18.5 | 19 | SC | CÁT pha sét, xám đen | 0 | 0 | 1.1 | 7.7 | 35.5 | 21.2 | 2.6 | 7.6 | 4.9 | 4.8 | 14.6 | 30.7 | 20.1 | 10.6 | 0.8656902 | 26.7 | 1.94 | 2.69 | 0.758 | 95 |  |  |  | 56 |  | 76.3 | 114.3 | 16.3 | 23.9 | 9.12
7 | 3 | BH1 | UD7 | 21 | 21.5 | MH | BỤI DẺO, xám đen | 0 | 0 | 0 | 0 | 0 | 0 | 1.1 | 16.7 | 25 | 11.4 | 45.8 | 85.3 | 44.4 | 40.9 | 0.6185819 | 69.7 | 1.54 | 2.68 | 1.945 | 96 |  | 27.5 |  | 30.3 | 35 |  |  | 4.3 | 23.4
8 | 3 | BH1 | UD8 | 24 | 24.5 | MH | BỤI DẺO, xám đen | 0 | 0 | 0 | 0 | 0 | 0 | 0.3 | 11.7 | 26.9 | 13.1 | 48 | 81.5 | 41.5 | 40 | 0.6725 | 68.4 | 1.55 | 2.68 | 1.913 | 96 |  | 30 |  | 32.7 | 37 |  |  | 4 | 26.2
9 | 3 | BH1 | UD9 | 27 | 27.5 | MH | BỤI DẺO, xám đen | 0 | 0 | 0 | 0 | 0 | 0 | 0.6 | 12.8 | 25.7 | 13.4 | 47.5 | 80.5 | 43.1 | 37.4 | 0.6631016 | 67.9 | 1.56 | 2.68 | 1.882 | 97 |  | 26.8 |  | 29.2 | 34.4 |  |  | 4.3 | 22.5
10 | 3 | BH1 | UD10 | 30 | 30.5 | MH | BỤI DẺO, xám đen | 0 | 0 | 0 | 0 | 0 | 0.6 | 0.6 | 13.3 | 29.3 | 12.8 | 43.4 | 77.7 | 41.6 | 36.1 | 0.66759 | 65.7 | 1.59 | 2.68 | 1.792 | 98 |  | 26.7 |  | 30.8 | 33.7 |  |  | 4 | 23.4
11 | 3 | BH1 | UD11 | 32 | 32.5 | MH | BỤI DẺO, nâu đen | 0 | 0 | 0 | 0 | 0 | 0 | 0.3 | 16.1 | 27.2 | 15.2 | 41.2 | 78.7 | 45 | 33.7 | 0.6468843 | 66.8 | 1.57 | 2.68 | 1.851 | 97 |  | 26.2 |  | 28.5 | 33.5 |  |  | 4.2 | 22.1
12 | 3 | BH1 | UD12 | 34 | 34.5 | MH | BỤI DẺO, nâu đen | 0 | 0 | 0 | 0 | 0 | 0 | 0.9 | 18.6 | 28.2 | 10.9 | 41.4 | 77.4 | 45.9 | 31.5 | 0.6984127 | 67.9 | 1.55 | 2.68 | 1.913 | 95 |  | 27.3 |  | 32.3 | 35.3 |  |  | 4.6 | 23.6
13 | 3 | BH1 | UD13 | 36 | 36.5 | MH | BỤI DẺO, nâu đen | 0 | 0 | 0 | 0 | 0 | 0.6 | 1.1 | 19 | 28.1 | 13.2 | 38 | 70.5 | 41.1 | 29.4 | 0.6632653 | 60.6 | 1.61 | 2.67 | 1.67 | 97 |  | 28.2 |  | 31.3 | 35.3 |  |  | 4.1 | 24.5
14 | 4a | BH1 | UD14 | 38 | 38.5 | (SM)g | CÁT pha bụi lẫn sạn silic, nâu đỏ | 31.1 | 11.1 | 9.2 | 9.8 | 7.1 | 6.5 | 2 | 6.9 | 4.9 | 3.3 | 8.1 |  |  |  |  | 15 | 2.17 | 2.68 | 0.418 | 96
15 | 4b | BH1 | UD15 | 40 | 40.5 | SM | CÁT pha bụi, xám | 0.6 | 3.5 | 18.6 | 24.4 | 22.7 | 10 | 1.8 | 6.2 | 3.6 | 3.3 | 5.3 |  |  |  |  | 16.3 | 2.1 | 2.67 | 0.475 | 92 |  |  |  | 61.8 |  | 132.7 | 170.3 | 28.5 | 13.1 | 16.16
16 | 1b | BH2 | UD1 | 3 | 3.5 | MH | BỤI DẺO, xám đen | 0 | 0 | 0 | 0 | 0 | 0 | 0.3 | 11.3 | 28.5 | 13.5 | 46.4 | 79.1 | 41.3 | 37.8 | 1.060847 | 81.4 | 1.48 | 2.7 | 2.293 | 96 | 16.7 | 17.3 | 18.4 |  |  |  |  | 1.9 | 15.8
17 | 1b | BH2 | UD2 | 6 | 6.5 | MH | BỤI DẺO, xám đen | 0 | 0 | 0 | 0 | 0 | 1.3 | 1.9 | 19.5 | 26.2 | 12 | 39.1 | 83.9 | 39.5 | 44.4 | 1.155405 | 90.8 | 1.45 | 2.66 | 2.5 | 97 | 14.7 | 15 | 15.8 |  |  |  |  | 1.3 | 14.1
18 | 1b | BH2 | UD3 | 9 | 9.5 | MH | BỤI DẺO, xám đen | 0 | 0 | 0 | 0 | 0 | 0.9 | 1.7 | 23.5 | 22.9 | 11.4 | 39.6 | 78.8 | 39.3 | 39.5 | 1.03038 | 80 | 1.5 | 2.67 | 2.217 | 96 | 16 | 16.7 | 17.3 |  |  |  |  | 1.5 | 15.4
19 | 1b | BH2 | UD4 | 12 | 12.5 | MH | BỤI DẺO, xám đen | 0 | 0 | 0 | 0 | 0 | 0 | 0.6 | 21.7 | 24.2 | 13 | 40.5 | 87.7 | 43.3 | 44.4 | 0.9324324 | 84.7 | 1.47 | 2.67 | 2.338 | 97 | 16 | 16.8 | 17.5 |  |  |  |  | 1.7 | 15.3
20 | 1c | BH2 | UD5 | 15 | 15.5 | s(CH) | SÉT béo pha cát, xám đen | 0 | 0 | 1.8 | 3.4 | 7.9 | 22.1 | 5.1 | 12 | 12.7 | 7.7 | 27.3 | 52.8 | 27.7 | 25.1 | 0.964093 | 49.2 | 1.69 | 2.68 | 1.372 | 96 | 22.7 | 23.7 | 25.4 |  |  |  |  | 3.1 | 21.2
21 | 2 | BH2 | D6 | 18.3 | 18.5 | SM | CÁT pha bụi, xám đen | 0 | 0.3 | 0.8 | 9.5 | 49 | 25.4 | 2.2 | 3 | 2.6 | 2.4 | 4.8 |  |  |  |  | 27.8 | 1.89 | 2.67 | 0.804 | 92 |  |  |  | 70 |  | 101 | 168.7 | 26.3 | 14.5
22 | 3 | BH2 | UD7 | 21 | 21.5 | MH | BỤI DẺO, xám đen | 0 | 0 | 0 | 0 | 0 | 0.6 | 0.9 | 10.1 | 24 | 16.4 | 48 | 81.4 | 43 | 38.4 | 0.7057292 | 70.1 | 1.54 | 2.69 | 1.956 | 96 |  | 29.5 |  | 31.8 | 36 |  |  | 3.7 | 25.9
23 | 3 | BH2 | UD8 | 24 | 24.5 | MH | BỤI DẺO, xám đen | 0 | 0 | 0 | 0 | 0 | 0 | 0.3 | 12 | 28.9 | 15 | 43.8 | 80.2 | 41.5 | 38.7 | 0.7235142 | 69.5 | 1.56 | 2.68 | 1.913 | 97 |  | 28 |  | 31.8 | 34.3 |  |  | 3.6 | 25.1
24 | 3 | BH2 | UD9 | 27 | 27.5 | MH | BỤI DẺO, xám đen | 0 | 0 | 0 | 0 | 0 | 0 | 0.3 | 13.5 | 24.3 | 15.9 | 46 | 74.6 | 40.4 | 34.2 | 0.6608187 | 63 | 1.58 | 2.69 | 1.773 | 96 |  | 30.3 |  | 32.8 | 38 |  |  | 4.4 | 26
25 | 3 | BH2 | UD10 | 30 | 30.5 | MH | BỤI DẺO, xám đen | 0 | 0 | 0 | 0 | 0 | 0 | 0.7 | 9.9 | 25.3 | 14.3 | 49.8 | 77.5 | 39.2 | 38.3 | 0.694517 | 65.8 | 1.55 | 2.69 | 1.892 | 94 |  | 26.3 |  | 30.2 | 33 |  |  | 3.8 | 23.1
26 | 3 | BH2 | UD11 | 32 | 32.5 | MH | BỤI DẺO, nâu đen | 0 | 0 | 0 | 0 | 0 | 0.6 | 1.4 | 18.3 | 27.6 | 12.7 | 39.4 | 73.7 | 43.4 | 30.3 | 0.6666667 | 63.6 | 1.55 | 2.68 | 1.821 | 94 |  | 26 |  | 30.2 | 32.2 |  |  | 3.5 | 23.3
27 | 3b | BH2 | UD12 | 34 | 34.5 | s(CL) | SÉT gầy pha cát, nâu đen | 0 | 0 | 0 | 0.5 | 0.7 | 15.6 | 18.9 | 29.1 | 9.6 | 5.9 | 19.7 | 41.4 | 25.2 | 16.2 | 0.6406105 | 35.4 | 1.8 | 2.69 | 1.023 | 93 |  | 28.7 |  | 34 | 37.5 |  |  | 5 | 24.6
28 | 4b | BH2 | UD13 | 36 | 36.5 | SM | CÁT pha bụi, xám đen | 0 | 0 | 3.9 | 5.9 | 33.7 | 34 | 3.9 | 6.5 | 4.8 | 2.6 | 4.7 |  |  |  |  | 18.1 | 2.05 | 2.67 | 0.534 | 91 |  |  |  | 74 |  | 116.3 | 185 | 29 | 14.1 | 15.05
29 | 5 | BH2 | UD14 | 38 | 38.5 | CH | SÉT béo, nâu | 0 | 0 | 0 | 0 | 0.7 | 1.2 | 1.4 | 22.4 | 27.2 | 12.5 | 34.6 | 58.1 | 27.8 | 30.3 | -0.1650165 | 22.8 | 2.01 | 2.73 | 0.665 | 94 |  |  |  | 122.3 |  | 154 | 170 | 13.4 | 101.1 | 11.85
30 | 5 | BH2 | UD15 | 40 | 40.5 | CH | SÉT béo, nâu vàng | 0 | 0 | 0 | 0.5 | 0.9 | 4.1 | 4.6 | 30.2 | 21.5 | 6.9 | 31.3 | 51.9 | 26.6 | 25.3 | 0.1284287 | 29.7 | 1.92 | 2.72 | 0.838 | 96 |  |  |  | 67 |  | 85 | 94 | 7.7 | 55
31 | 1a | BH3 | UD1 | 4 | 4.5 | ML | BỤI, nâu đen | 0 | 0 | 0 | 0 | 0 | 0.4 | 3.5 | 64 | 15.1 | 4 | 13 | 44.4 | 33.5 | 10.9 | 0.7247706 | 41.4 | 1.77 | 2.67 | 1.136 | 97 | 18.3 | 20.2 | 21.1 |  |  |  |  | 3.2 | 17.1
32 | 1a | BH3 | UD2 | 7 | 7.5 | MH | BỤI DẺO, nâu đen | 0 | 0 | 0 | 0.3 | 0.3 | 1.2 | 3 | 24.1 | 19.6 | 12.1 | 39.4 | 76.6 | 37 | 39.6 | 1.031149 | 77.6 | 1.51 | 2.67 | 2.141 | 97 | 17 | 18.2 | 19 |  |  |  |  | 2.3 | 16.1
33 | 1b | BH3 | UD3 | 10 | 10.5 | MH | BỤI DẺO, nâu đen | 0 | 0 | 0 | 0 | 0 | 0.6 | 1.8 | 22.8 | 21.6 | 10.1 | 43.1 | 74.2 | 39.2 | 35 | 1.045714 | 75.8 | 1.52 | 2.67 | 2.105 | 96 | 18.5 | 19.2 | 20.3 |  |  |  |  | 2.1 | 17.5
34 | 1b | BH3 | UD4 | 13 | 13.5 | MH | BỤI DẺO, nâu đen | 0 | 0 | 0 | 0 | 0 | 0 | 0.3 | 13.6 | 30.6 | 14.8 | 40.7 | 89 | 43.8 | 45.2 | 0.949115 | 86.7 | 1.48 | 2.66 | 2.367 | 97 | 18.3 | 19.7 | 20.5 |  |  |  |  | 2.5 | 17.3
35 | 1b | BH3 | UD5 | 16 | 16.5 | (MH)s | BỤI DẺO lẫn cát, xám đen | 0 | 0 | 0.9 | 0.9 | 1.7 | 8.6 | 4.9 | 20.7 | 19.2 | 9.6 | 33.5 | 90 | 43.9 | 46.1 | 0.777337 | 78.3 | 1.5 | 2.67 | 2.179 | 96 | 18 | 19.5 | 20.3 |  |  |  |  | 2.6 | 17
36 | 3 | BH3 | UD6 | 19 | 19.5 | MH | BỤI DẺO, xám đen | 0 | 0 | 0 | 0.9 | 2.6 | 6 | 2.3 | 16.4 | 17 | 14.2 | 40.6 | 81.9 | 42.1 | 39.8 | 0.8006455 | 73.3 | 1.53 | 2.68 | 2.045 | 96 | 15.7 | 17.2 | 18 |  |  |  |  | 2.6 | 14.7
37 | 3 | BH3 | UD7 | 22 | 22.5 | MH | BỤI DẺO, xám đen | 0 | 0 | 0 | 0 | 0 | 0 | 0.6 | 13.3 | 25.6 | 15.7 | 44.8 | 83.8 | 41.6 | 42.2 | 0.6658768 | 69.7 | 1.56 | 2.68 | 1.913 | 98 |  | 31.7 |  | 35.8 | 38 |  |  | 3.6 | 28.9
38 | 3 | BH3 | UD8 | 25 | 25.5 | MH | BỤI DẺO, xám đen | 0 | 0 | 0 | 0 | 0 | 0 | 0.3 | 9.7 | 25.5 | 12.9 | 51.6 | 83.1 | 42.7 | 40.4 | 0.700495 | 71 | 1.54 | 2.69 | 1.989 | 96 |  | 30.8 |  | 33.7 | 37.7 |  |  | 3.9 | 27.2
39 | 3 | BH3 | UD9 | 27.5 | 28 | MH | BỤI DẺO, xám đen | 0 | 0 | 0 | 0 | 0 | 0 | 0.9 | 13 | 22.9 | 17.2 | 46 | 81.6 | 40.6 | 41 | 0.6829268 | 68.6 | 1.55 | 2.68 | 1.913 | 96 |  | 35 |  | 40 | 42.7 |  |  | 4.4 | 31.5
40 | 3 | BH3 | UD10 | 29.5 | 30 | MH | BỤI DẺO, nâu đen | 0 | 0 | 0 | 0 | 0 | 0.9 | 0.6 | 14.6 | 21.2 | 13.2 | 49.5 | 80.9 | 41.4 | 39.5 | 0.6202532 | 65.9 | 1.56 | 2.69 | 1.862 | 95 |  | 29.5 |  | 32 | 37.3 |  |  | 4.5 | 25.1
41 | 3 | BH3 | UD11 | 31.5 | 32 | MH | BỤI DẺO, nâu đen | 0 | 0 | 0 | 0 | 0 | 0 | 1 | 14.5 | 26.5 | 17.2 | 40.8 | 82.8 | 45.3 | 37.5 | 0.664 | 70.2 | 1.55 | 2.67 | 1.934 | 97 |  | 34.7 |  | 37.3 | 42.8 |  |  | 4.6 | 30.2 | 3.16
42 | 3 | BH3 | UD12 | 33.5 | 34 | MH | BỤI DẺO, nâu đen | 0 | 0 | 0 | 0 | 0 | 0.8 | 1.3 | 20.7 | 24.5 | 11.2 | 41.5 | 79.5 | 41.5 | 38 | 0.6026316 | 64.4 | 1.6 | 2.67 | 1.753 | 98 |  | 36 |  | 39 | 44.2 |  |  | 4.7 | 31.5
43 | 3b | BH3 | UD13 | 35.5 | 36 | s(CL) | SÉT gầy pha cát, nâu đen | 0 | 0 | 0 | 0.9 | 1.3 | 20.5 | 18 | 28.4 | 8 | 4.4 | 18.5 | 36 | 23 | 13 | 0.6370411 | 31 | 1.86 | 2.69 | 0.894 | 93 |  | 31.7 |  | 37.3 | 40.3 |  |  | 4.9 | 27.8
44 | 5 | BH3 | UD14 | 37.5 | 38 | CH | SÉT béo, vàng loang lổ xám | 0 | 0 | 0 | 0.4 | 0.2 | 8.4 | 5.3 | 27 | 16 | 7.3 | 35.4 | 50.3 | 26.6 | 23.7 | -0.4021826 | 17 | 2.14 | 2.73 | 0.492 | 94 |  |  |  | 129.3 |  | 155.7 | 169 | 11.2 | 111.6 | 9.86
45 | 5 | BH3 | UD15 | 39.5 | 40 | CH | SÉT béo, nâu | 0 | 0 | 0 | 0 | 0.5 | 0.7 | 2.2 | 30.4 | 24.7 | 9.8 | 31.7 | 51.5 | 25 | 26.5 | 0.0754717 | 27 | 1.96 | 2.73 | 0.773 | 95 |  |  |  | 94.3 |  | 113 | 126.7 | 9.2 | 78.9 | 8.35
46 | 4b | BH3 | UD16 | 41.5 | 42 | SM | CÁT pha bụi, nâu vàng | 0 | 0 | 3.2 | 19 | 29.3 | 26.6 | 3.1 | 7.3 | 4.5 | 2.7 | 4.3 |  |  |  |  | 19 | 2.06 | 2.67 | 0.543 | 93 |  |  |  | 76 |  | 113.7 | 189.3 | 29.5 | 13 | 16.97
47 | 4b | BH3 | UD17 | 43.8 | 44 | SM | CÁT pha bụi, nâu nhạt | 0 | 0 | 1.2 | 28.2 | 14.8 | 10.8 | 4.3 | 17.7 | 9.7 | 4.6 | 8.7 |  |  |  |  | 18.8 | 2.08 | 2.68 | 0.531 | 95 |  |  |  | 67.3 |  | 132 | 178.3 | 29 | 14.9 | 16.71
48 | 4b | BH3 | UD18 | 45.8 | 46 | SP-SM | CÁT cấp phối kém lẫn bụi, xám vàng | 0.3 | 4.1 | 21.7 | 28.5 | 24.1 | 8 | 1.6 | 4.1 | 3.4 | 1.6 | 2.6 |  |  |  |  | 16.1 | 2.11 | 2.67 | 0.467 | 92 |  |  |  | 69.3 |  | 137 | 187.7 | 30.6 | 12.9
49 | 1a | BH4 | UD1 | 4 | 4.5 | ML | BỤI, nâu đen | 0 | 0 | 0 | 0.8 | 0.3 | 2.9 | 9.5 | 55.8 | 12.7 | 4 | 14 | 43.6 | 33.8 | 9.8 | 0.7272877 | 40.6 | 1.75 | 2.68 | 1.161 | 94 | 18.3 | 19.3 | 21.2 |  |  |  |  | 3.3 | 16.7
50 | 1a | BH4 | UD2 | 7 | 7.5 | MH | BỤI DẺO, xám đen | 0 | 0 | 0 | 0 | 0 | 2 | 3.6 | 31.8 | 16.4 | 10.5 | 35.7 | 71.9 | 37.2 | 34.7 | 0.9711816 | 70.9 | 1.53 | 2.67 | 1.967 | 96 | 17 | 17.7 | 18.8 |  |  |  |  | 2.1 | 16
51 | 1b | BH4 | UD3 | 10 | 10.5 | MH | BỤI DẺO, xám đen | 0 | 0 | 0 | 0 | 0 | 1.1 | 2.3 | 24.9 | 24.7 | 11.7 | 35.3 | 77.4 | 37.6 | 39.8 | 0.9070352 | 73.7 | 1.52 | 2.67 | 2.034 | 97 | 14.8 | 15.5 | 16.7 |  |  |  |  | 2.2 | 13.8
52 | 1b | BH4 | UD4 | 13 | 13.5 | MH | BỤI DẺO, xám đen | 0 | 0 | 0 | 0 | 0.9 | 0.9 | 1.7 | 20.3 | 24.3 | 11.9 | 40 | 90.3 | 42 | 48.3 | 0.9730849 | 89 | 1.48 | 2.68 | 2.436 | 98 | 18.2 | 20 | 20.7 |  |  |  |  | 2.9 | 17.1
53 | 1b | BH4 | UD5 | 16 | 16.5 | MH | BỤI DẺO, xám đen | 0 | 0 | 0 | 0 | 0.8 | 4.2 | 3.1 | 18.6 | 18.2 | 9.8 | 45.3 | 72.6 | 36.6 | 36 | 0.9805556 | 71.9 | 1.54 | 2.69 | 1.989 | 97 | 16.7 | 17.9 | 18.8 |  |  |  |  | 2.4 | 15.7
54 | 3 | BH4 | UD6 | 19 | 19.5 | MH | BỤI DẺO, xám đen | 0 | 0 | 0 | 0 | 0 | 0.6 | 0.6 | 13.8 | 24.4 | 14.5 | 46.1 | 86.7 | 43.7 | 43 | 0.8046512 | 78.3 | 1.52 | 2.68 | 2.153 | 97 | 17.2 | 18 | 19.4 |  |  |  |  | 2.5 | 16
55 | 3 | BH4 | UD7 | 22 | 22.5 | MH | BỤI DẺO, xám đen | 0 | 0 | 0 | 0 | 0 | 0 | 0.3 | 11.3 | 26.2 | 13.1 | 49.1 | 84.9 | 40.6 | 44.3 | 0.7765237 | 75 | 1.53 | 2.66 | 2.057 | 97 | 18 | 19.5 | 20.3 |  |  |  |  | 2.6 | 17
56 | 3 | BH4 | UD8 | 25 | 25.5 | MH | BỤI DẺO, xám đen | 0 | 0 | 0 | 0 | 0 | 0 | 0.3 | 13.4 | 24.3 | 13.2 | 48.8 | 85.1 | 41.8 | 43.3 | 0.6558891 | 70.2 | 1.55 | 2.688 | 1.954 | 97 |  | 32.7 |  | 36.7 | 38.7 |  |  | 3.4 | 30
57 | 3 | BH4 | UD9 | 27.5 | 28 | MH | BỤI DẺO, nâu đen | 0 | 0 | 0 | 0 | 0 | 0 | 0.3 | 17.9 | 29.7 | 15.5 | 36.6 | 82.1 | 43.5 | 38.6 | 0.7124352 | 71 | 1.54 | 2.67 | 1.967 | 96 |  | 35.3 |  | 37.7 | 42.3 |  |  | 4 | 31.4
58 | 3 | BH4 | UD10 | 29.5 | 30 | MH | BỤI DẺO, nâu đen | 0 | 0 | 0 | 0 | 0 | 0 | 0.3 | 18.5 | 23.3 | 13.4 | 44.5 | 84.8 | 45.1 | 39.7 | 0.6146096 | 69.5 | 1.56 | 2.68 | 1.913 | 97 |  | 35.3 |  | 37.7 | 43.2 |  |  | 4.5 | 30.8
59 | 3 | BH4 | UD11 | 31.5 | 32 | MH | BỤI DẺO, nâu đen | 0 | 0 | 0 | 0 | 0 | 0.8 | 1.1 | 19.3 | 23.3 | 11.4 | 44.1 | 82 | 46.3 | 35.7 | 0.6666667 | 70.1 | 1.55 | 2.68 | 1.945 | 97 |  | 32.7 |  | 34.7 | 38.8 |  |  | 3.5 | 29.3 | 3.41
60 | 4b | BH4 | UD12 | 33.5 | 34 | SM | CÁT pha bụi, xám đen | 0 | 0 | 2.5 | 5.8 | 17.3 | 31.6 | 9.4 | 15.2 | 6.1 | 4.2 | 7.9 |  |  |  |  | 23.9 | 1.98 | 2.68 | 0.675 | 95 |  |  |  | 64.7 |  | 130.7 | 172 | 28.2 | 15.2
61 | 4b | BH4 | UD13 | 35.8 | 36 | SM | CÁT pha bụi, xám đen | 0 | 0 | 0 | 0.9 | 17.6 | 60.3 | 2.9 | 6 | 4.9 | 2.8 | 4.6 |  |  |  |  | 17.5 | 2.08 | 2.67 | 0.508 | 92 |  |  |  | 62.7 |  | 136.3 | 174 | 29.1 | 13 | 16.47
62 | 4b | BH4 | UD14 | 37.8 | 38 | SM | CÁT pha bụi, xám đen | 0 | 0 | 0 | 1.8 | 23.2 | 54.2 | 3.9 | 5.7 | 3.7 | 2.3 | 5.2 |  |  |  |  | 19 | 2.08 | 2.67 | 0.526 | 96 |  |  |  | 68 |  | 136.3 | 182.7 | 29.8 | 14.3 | 16.71
63 | 5 | BH4 | UD15 | 39.5 | 40 | CH | SÉT béo, nâu | 0 | 0 | 0 | 0 | 0 | 0 | 0.5 | 15.4 | 37.6 | 16.8 | 29.7 | 52.6 | 26.9 | 25.7 | -0.09727626 | 24.4 | 2.01 | 2.74 | 0.691 | 97 |  |  |  | 115.3 |  | 128.3 | 150.3 | 9.9 | 96.3
64 | 5 | BH4 | UD16 | 41.5 | 42 | CH | SÉT béo, nâu nhạt | 0 | 0 | 0 | 0 | 0.4 | 1.3 | 2.8 | 31.9 | 25.1 | 9.6 | 28.9 | 51.3 | 26.2 | 25.1 | 0.1713147 | 30.5 | 1.88 | 2.65 | 0.84 | 96 |  |  |  | 104 |  | 125.7 | 138.7 | 9.8 | 88.1 | 8.23
65 | 6 | BH4 | UD17 | 43.8 | 44 | SM | CÁT pha bụi, vàng nâu | 0 | 1.1 | 4.3 | 27.5 | 27.8 | 16.7 | 3.2 | 4.6 | 5.4 | 4 | 5.4 |  |  |  |  | 16.2 | 2.1 | 2.67 | 0.475 | 91 |  |  |  | 67 |  | 135.3 | 182 | 29.9 | 13.1 | 20.76
66 | 6 | BH4 | UD18 | 45.8 | 46 | SM | CÁT pha bụi, vàng | 0 | 0 | 2.4 | 33.2 | 33 | 10.4 | 1.9 | 5.5 | 5.1 | 2.8 | 5.7 |  |  |  |  | 15.8 | 2.12 | 2.67 | 0.459 | 92 |  |  |  | 64.3 |  | 135.7 | 176.7 | 29.3 | 13.2 | 20.54
67 | 1a | BH5 | UD1 | 3 | 3.5 | ML | BỤI, xám đen | 0 | 0 | 0 | 0 | 0 | 0.7 | 2.2 | 54.8 | 17.3 | 7.2 | 17.8 | 47.2 | 28.4 | 18.8 | 1.12766 | 49.6 | 1.68 | 2.68 | 1.393 | 95 | 15.2 | 16.5 | 17.2 |  |  |  |  | 2.3 | 14.3
68 | 1a | BH5 | UD2 | 6 | 6.5 | MH | BỤI DẺO, xám đen | 0 | 0 | 0 | 0 | 0 | 1.8 | 5.2 | 35.1 | 17.1 | 5.9 | 34.9 | 66.9 | 34.1 | 32.8 | 1.07622 | 69.4 | 1.52 | 2.67 | 1.967 | 94 | 18 | 19.7 | 20.5 |  |  |  |  | 2.9 | 16.9
69 | 1b | BH5 | UD3 | 9 | 9.5 | MH | BỤI DẺO, xám đen | 0 | 0 | 0 | 0 | 0 | 0.9 | 1.2 | 22.5 | 24.4 | 11.1 | 39.9 | 79.5 | 39.2 | 40.3 | 1.027295 | 80.6 | 1.5 | 2.68 | 2.229 | 97 | 18.3 | 19.7 | 20.3 |  |  |  |  | 2.3 | 17.4
70 | 1b | BH5 | UD4 | 12 | 12.5 | MH | BỤI DẺO, xám đen | 0 | 0 | 0 | 0 | 0.7 | 1 | 1.4 | 18.9 | 24.7 | 13.1 | 40.2 | 82 | 39.6 | 42.4 | 1.080189 | 85.4 | 1.47 | 2.68 | 2.392 | 96 | 18.3 | 19.7 | 20.5 |  |  |  |  | 2.5 | 17.3
71 | 1b | BH5 | UD5 | 15 | 15.5 | MH | BỤI DẺO, xám đen | 0 | 0 | 0 | 0 | 0.7 | 5.9 | 4.9 | 16.7 | 20.5 | 12.6 | 38.7 | 81 | 41 | 40 | 0.9075 | 77.3 | 1.51 | 2.67 | 2.141 | 96 | 18 | 19 | 20.3 |  |  |  |  | 2.6 | 16.8
72 | 1b | BH5 | UD6 | 18 | 18.5 | MH | BỤI DẺO, xám đen | 0 | 0 | 0 | 0 | 0 | 0.9 | 0.9 | 13.1 | 28.8 | 11.5 | 44.8 | 78.2 | 39.3 | 38.9 | 0.9177378 | 75 | 1.5 | 2.68 | 2.116 | 95 | 16.3 | 18 | 18.8 |  |  |  |  | 2.9 | 15.2
73 | 3 | BH5 | UD7 | 21 | 21.5 | MH | BỤI DẺO, xám đen | 0 | 0 | 0 | 0 | 0 | 0 | 0.3 | 11.4 | 20.7 | 17 | 50.6 | 77.7 | 41.7 | 36 | 0.8888889 | 73.7 | 1.52 | 2.68 | 2.045 | 97 | 17.5 | 19 | 19.9 |  |  |  |  | 2.7 | 16.4
74 | 3 | BH5 | UD8 | 24 | 24.5 | MH | BỤI DẺO, xám đen | 0 | 0 | 0 | 0 | 0 | 0 | 0.6 | 12.1 | 24.9 | 13.1 | 49.3 | 81.1 | 40.1 | 41 | 0.7414634 | 70.5 | 1.53 | 2.68 | 1.978 | 96 |  | 29.8 |  | 32.5 | 36.9 |  |  | 4.1 | 26
75 | 3 | BH5 | UD9 | 28 | 28.5 | MH | BỤI DẺO, nâu đen | 0 | 0 | 0 | 0 | 0 | 0 | 0.3 | 14.5 | 29.3 | 14.1 | 41.8 | 85 | 45.9 | 39.1 | 0.6956522 | 73.1 | 1.51 | 2.68 | 2.08 | 94 |  | 37 |  | 39.7 | 44.5 |  |  | 4.3 | 32.9
76 | 3 | BH5 | UD10 | 30 | 30.5 | MH | BỤI DẺO, nâu đen | 0 | 0 | 0 | 0 | 0 | 0 | 0.3 | 13.6 | 30 | 13.2 | 42.9 | 77.9 | 43.3 | 34.6 | 0.716763 | 68.1 | 1.57 | 2.68 | 1.882 | 97 |  | 30.7 |  | 33.3 | 38.3 |  |  | 4.3 | 26.5
77 | 4b | BH5 | UD11 | 32 | 32.5 | SM | CÁT pha bụi, xám nâu | 0 | 0 | 0.3 | 1 | 5.1 | 43.9 | 12.3 | 18.9 | 6.4 | 5.1 | 7 |  |  |  |  | 23 | 2.01 | 2.68 | 0.644 | 96 |  |  |  | 63 |  | 101 | 156.3 | 25 | 13.5 | 10.15
78 | 5 | BH5 | UD12 | 34 | 34.5 | s(CL) | SÉT gầy pha cát, nâu đen | 0 | 0.8 | 0.7 | 0.3 | 1.4 | 35.9 | 7.3 | 22.5 | 10 | 3.1 | 18 | 34.4 | 20.8 | 13.6 | 0.6495148 | 29.1 | 1.91 | 2.69 | 0.818 | 96 |  | 30 |  | 36.2 | 39.3 |  |  | 5.3 | 25.9
79 | 5 | BH5 | UD13 | 36 | 36.5 | s(CL) | SÉT gầy pha cát, nâu đen | 0 | 0 | 1 | 0.7 | 2.3 | 35.7 | 7.6 | 19 | 9.4 | 6.1 | 18.2 | 33.6 | 19 | 14.6 | 0.6287016 | 27.7 | 1.94 | 2.69 | 0.77 | 97 |  | 29.5 |  | 32.7 | 38.7 |  |  | 5.3 | 24.4 | 7.18
80 | 5 | BH5 | UD14 | 38 | 38.5 | CH | SÉT béo, nâu | 0 | 0 | 0 | 0 | 0 | 0.5 | 1.2 | 23.9 | 25.8 | 12.7 | 35.9 | 56.2 | 26.2 | 30 | -0.09 | 23.5 | 2.04 | 2.74 | 0.661 | 97 |  |  |  | 120 |  | 144.3 | 155.3 | 10 | 104.6
81 | 5 | BH5 | UD15 | 40 | 40.5 | CH | SÉT béo, nâu | 0 | 0 | 0 | 0 | 0 | 0.8 | 1 | 17.4 | 34.1 | 13.6 | 33.1 | 54.2 | 28 | 26.2 | -0.110687 | 25.1 | 2.01 | 2.74 | 0.702 | 98 |  |  |  | 109.3 |  | 124 | 143.7 | 9.8 | 91.3 | 12.11
82 | 1a | BH6 | UD1 | 4 | 4.5 | (ML)s | BỤI lẫn cát, nâu đen | 0 | 0 | 0 | 0 | 0.6 | 2.5 | 12.8 | 58.6 | 9.6 | 3.2 | 12.7 | 42.2 | 33 | 9.2 | 0.7391304 | 39.8 | 1.78 | 2.67 | 1.102 | 96 | 18 | 19 | 20.7 |  |  |  |  | 3.1 | 16.5
83 | 1b | BH6 | UD2 | 7 | 7.5 | MH | BỤI DẺO, xám đen | 0 | 0 | 0 | 0 | 0.6 | 4.7 | 4.3 | 18.2 | 18.3 | 9.4 | 44.5 | 89.6 | 46.7 | 42.9 | 0.95338 | 87.6 | 1.49 | 2.67 | 2.38 | 98 | 18 | 19.2 | 19.8 |  |  |  |  | 2.1 | 17.2
84 | 1b | BH6 | UD3 | 10 | 10.5 | MH | BỤI DẺO, xám đen | 0 | 0 | 0 | 0 | 0 | 0.9 | 2.3 | 30.4 | 21.8 | 10.3 | 34.3 | 69.6 | 37.8 | 31.8 | 1.034591 | 70.7 | 1.52 | 2.67 | 2 | 94 | 17.8 | 18.8 | 19.7 |  |  |  |  | 2.2 | 16.9
85 | 1b | BH6 | UD4 | 13 | 13.5 | MH | BỤI DẺO, xám đen | 0 | 0 | 0 | 0.3 | 0.3 | 4 | 1.5 | 13.7 | 24 | 14.9 | 41.3 | 86.4 | 46.3 | 40.1 | 0.9564579 | 84.4 | 1.49 | 2.67 | 2.296 | 98 | 18.3 | 19 | 20.4 |  |  |  |  | 2.4 | 17.1
86 | 1b | BH6 | UD5 | 16 | 16.5 | (MH)s | BỤI DẺO lẫn cát, xám đen | 0 | 0 | 0 | 1.2 | 2.7 | 9.6 | 7.2 | 16.9 | 19.9 | 11.2 | 31.3 | 66.6 | 34.1 | 32.5 | 0.8504889 | 61 | 1.61 | 2.68 | 1.68 | 97 | 19 | 19.8 | 21.3 |  |  |  |  | 2.6 | 17.7
87 | 3 | BH6 | UD6 | 19 | 19.5 | MH | BỤI DẺO, xám đen | 0 | 0 | 0 | 0 | 0 | 0.8 | 1.1 | 11.4 | 23.8 | 17.8 | 45.1 | 81.4 | 42.5 | 38.9 | 0.8020566 | 73.7 | 1.52 | 2.68 | 2.045 | 97 | 17.3 | 18.7 | 19.5 |  |  |  |  | 2.5 | 16.3
88 | 3 | BH6 | UD7 | 22 | 22.5 | MH | BỤI DẺO, xám đen | 0 | 0 | 0 | 0 | 0 | 0 | 0.6 | 17 | 28.4 | 14.6 | 39.4 | 83.5 | 44.8 | 38.7 | 0.6485788 | 69.9 | 1.54 | 2.67 | 1.934 | 97 |  | 34.9 |  | 37.3 | 42.6 |  |  | 4.4 | 30.6
89 | 3 | BH6 | UD8 | 25 | 25.5 | MH | BỤI DẺO, xám đen | 0 | 0 | 0 | 0 | 0 | 0.5 | 1.1 | 29.4 | 24.8 | 12 | 32.2 | 77.6 | 38.4 | 39.2 | 0.5306122 | 59.2 | 1.61 | 2.67 | 1.644 | 96 |  | 34.1 |  | 37.3 | 42 |  |  | 4.5 | 29.9
90 | 3 | BH6 | UD9 | 28 | 28.5 | MH | BỤI DẺO, nâu đen | 0 | 0 | 0 | 0 | 0 | 0 | 0.3 | 20.3 | 26.1 | 13 | 40.3 | 81.3 | 42.8 | 38.5 | 0.6935065 | 69.5 | 1.55 | 2.68 | 1.945 | 96 |  | 33.7 |  | 36 | 40.8 |  |  | 4.1 | 29.7
91 | 3 | BH6 | UD10 | 31 | 31.5 | MH | BỤI DẺO, nâu đen | 0 | 0 | 0 | 0 | 0 | 0 | 0.6 | 11.2 | 30.5 | 14.4 | 43.3 | 86.1 | 46.5 | 39.6 | 0.5984848 | 70.2 | 1.51 | 2.68 | 2.011 | 94 |  | 36.2 |  | 41 | 44.1 |  |  | 4.5 | 32.5
92 | 4b | BH6 | UD11 | 33 | 33.5 | SM | CÁT pha bụi, xám nâu | 0 | 0.9 | 0.2 | 1.5 | 23 | 43 | 7.4 | 10.9 | 3.5 | 3.1 | 6.5 |  |  |  |  | 22.9 | 1.99 | 2.67 | 0.648 | 94 |  |  |  | 66.3 |  | 135.3 | 178.7 | 29.3 | 14.4
93 | 4b | BH6 | UD12 | 35 | 35.5 | SM | CÁT pha bụi, xám đen | 0 | 0.9 | 8.1 | 22.4 | 27.2 | 22.2 | 2.8 | 4.7 | 5.1 | 2.8 | 3.8 |  |  |  |  | 15.4 | 2.12 | 2.67 | 0.451 | 91 |  |  |  | 64 |  | 137 | 175.7 | 29.2 | 13.9 | 14.19
94 | 4b | BH6 | UD13 | 37 | 37.5 | SM | CÁT pha bụi, xám đen | 1.2 | 0.3 | 1.7 | 2.7 | 27.7 | 44.5 | 3.9 | 6 | 5 | 2.4 | 4.6 |  |  |  |  | 16.2 | 2.11 | 2.67 | 0.467 | 93 |  |  |  | 66 |  | 139.3 | 181 | 29.9 | 13.8
95 | 4b | BH6 | UD14 | 39 | 39.5 | SM | CÁT pha bụi, nâu | 0 | 1.1 | 10.4 | 36.5 | 19.1 | 15.8 | 1.9 | 3.5 | 4 | 3.4 | 4.3 |  |  |  |  | 15.1 | 2.15 | 2.67 | 0.428 | 94 |  |  |  | 63.7 |  | 135.5 | 174 | 28.9 | 14.1 | 15.64
96 | 4b | BH6 | UD15 | 40.5 | 41 | SM | CÁT pha bụi, xám vàng | 0 | 0 | 4 | 31.6 | 39 | 7.1 | 1.9 | 5.6 | 4.4 | 2.6 | 3.8 |  |  |  |  | 14.3 | 2.18 | 2.67 | 0.398 | 96 |  |  |  | 66.2 |  | 137 | 179.3 | 29.5 | 14.4 | 15.24